## Sheet4
Reading | Load [lbF] | Travel [mm] | Time
1 | 0 | 0 | 0
2 | 0 | 0 | 0.337
3 | 0 | 0 | 0.421
4 | 0 | 0 | 0.437
5 | 0 | 0 | 0.498
6 | 0 | 0 | 0.517
7 | 0 | 0 | 0.578
8 | 0 | 0 | 0.597
9 | 0 | 0 | 0.677
10 | 0 | 0 | 0.698
11 | 0 | 0 | 0.761
12 | 0 | 0 | 0.837
13 | 0 | 0 | 0.857
14 | 0 | 0 | 0.945
15 | 0 | 0 | 0.957
16 | 0 | -0.06 | 1.057
17 | 0 | -0.1 | 1.079
18 | 1 | -0.62 | 1.538
19 | 1 | -0.66 | 1.558
20 | 1.02 | -0.96 | 1.806
21 | 1 | -0.96 | 1.82
22 | 0.98 | -1.18 | 1.997
23 | 0.98 | -1.2 | 2.017
24 | 0.96 | -1.36 | 2.158
25 | 0.96 | -1.38 | 2.178
26 | 0.96 | -1.54 | 2.318
27 | 0.96 | -1.56 | 2.337
28 | 0.94 | -1.72 | 2.461
29 | 0.94 | -1.74 | 2.477
30 | 0.94 | -1.92 | 2.645
31 | 0.94 | -1.94 | 2.658
32 | 0.96 | -2.14 | 2.82
33 | 0.96 | -2.14 | 2.838
34 | 0.96 | -2.36 | 2.997
35 | 0.96 | -2.36 | 3.017
36 | 0.92 | -2.52 | 3.158
37 | 0.92 | -2.56 | 3.177
38 | 0.9 | -2.7 | 3.308
39 | 0.92 | -2.74 | 3.321
40 | 0.9 | -2.88 | 3.479
41 | 0.92 | -2.94 | 3.498
42 | 0.9 | -3.08 | 3.638
43 | 0.88 | -3.12 | 3.657
44 | 0.88 | -3.3 | 3.818
45 | 0.88 | -3.32 | 3.838
46 | 0.86 | -3.58 | 4.045
47 | 0.86 | -3.6 | 4.06
48 | 0.82 | -3.74 | 4.197
49 | 0.84 | -3.74 | 4.219
50 | 0.86 | -3.9 | 4.343
51 | 0.88 | -3.92 | 4.358
52 | 0.88 | -4.1 | 4.504
53 | 0.88 | -4.1 | 4.519
54 | 0.86 | -4.28 | 4.663
55 | 0.86 | -4.3 | 4.678
56 | 0.84 | -4.46 | 4.808
57 | 0.84 | -4.64 | 4.958
58 | 0.84 | -4.64 | 4.977
59 | 0.84 | -4.82 | 5.118
60 | 0.84 | -4.82 | 5.137
61 | 0.82 | -4.96 | 5.258
62 | 0.8 | -5 | 5.278
63 | 0.78 | -5.14 | 5.404
64 | 0.78 | -5.18 | 5.418
65 | 0.8 | -5.32 | 5.559
66 | 0.78 | -5.34 | 5.578
67 | 0.78 | -5.5 | 5.701
68 | 0.78 | -5.5 | 5.717
69 | 0.74 | -5.66 | 5.842
70 | 0.74 | -5.68 | 5.858
71 | 0.74 | -5.84 | 5.997
72 | 0.74 | -5.86 | 6.018
73 | 0.76 | -6 | 6.138
74 | 0.76 | -6 | 6.158
75 | 0.78 | -6.16 | 6.278
76 | 0.78 | -6.18 | 6.297
77 | 0.76 | -6.34 | 6.437
78 | 0.76 | -6.36 | 6.457
79 | 0.74 | -6.46 | 6.537
80 | 0.72 | -6.5 | 6.558
81 | 0.74 | -6.56 | 6.638
82 | 0.72 | -6.6 | 6.657
83 | 0.74 | -6.7 | 6.741
84 | 0.74 | -6.72 | 6.757
85 | 0.74 | -6.82 | 6.839
86 | 0.76 | -6.84 | 6.857
87 | 0.74 | -6.92 | 6.937
88 | 0.74 | -6.94 | 6.957
89 | 0.72 | -7.06 | 7.037
90 | 0.72 | -7.08 | 7.058
91 | 0.7 | -7.18 | 7.137
92 | 0.7 | -7.18 | 7.157
93 | 0.7 | -7.28 | 7.221
94 | 0.7 | -7.28 | 7.238
95 | 0.7 | -7.38 | 7.317
96 | 0.7 | -7.4 | 7.337
97 | 0.7 | -7.48 | 7.418
98 | 0.7 | -7.5 | 7.438
99 | 0.7 | -7.6 | 7.517
100 | 0.7 | -7.64 | 7.537
101 | 0.68 | -7.74 | 7.617
102 | 0.68 | -7.74 | 7.638
103 | 0.68 | -7.84 | 7.717
104 | 0.68 | -7.86 | 7.737
105 | 0.68 | -7.94 | 7.803
106 | 0.68 | -7.96 | 7.817
107 | 0.7 | -8.04 | 7.898
108 | 0.7 | -8.06 | 7.918
109 | 0.72 | -8.14 | 7.98
110 | 0.72 | -8.16 | 7.997
111 | 0.72 | -8.24 | 8.058
112 | 0.72 | -8.24 | 8.078
113 | 0.72 | -8.34 | 8.158
114 | 0.7 | -8.38 | 8.177
115 | 0.68 | -8.48 | 8.257
116 | 0.7 | -8.5 | 8.279
117 | 0.68 | -8.58 | 8.359
118 | 0.68 | -8.6 | 8.377
119 | 0.7 | -8.7 | 8.457
120 | 0.68 | -8.72 | 8.477
121 | 0.68 | -8.82 | 8.562
122 | 0.68 | -8.86 | 8.577
123 | 0.68 | -8.94 | 8.657
124 | 0.68 | -8.96 | 8.677
125 | 0.68 | -9.06 | 8.757
126 | 0.66 | -9.06 | 8.777
127 | 0.66 | -9.16 | 8.858
128 | 0.66 | -9.18 | 8.878
129 | 0.64 | -9.28 | 8.958
130 | 0.66 | -9.32 | 8.977
131 | 0.64 | -9.42 | 9.065
132 | 0.64 | -9.44 | 9.078
133 | 0.64 | -9.52 | 9.167
134 | 0.64 | -9.54 | 9.182
135 | 0.64 | -9.62 | 9.238
136 | 0.64 | -9.62 | 9.257
137 | 0.64 | -9.72 | 9.337
138 | 0.64 | -9.74 | 9.358
139 | 0.64 | -9.84 | 9.445
140 | 0.64 | -9.88 | 9.458
141 | 0.64 | -9.94 | 9.517
142 | 0.64 | -9.94 | 9.537
143 | 0.66 | -10.08 | 9.626
144 | 0.66 | -10.08 | 9.64
145 | 0.66 | -10.22 | 9.76
146 | 0.66 | -10.22 | 9.778
147 | 0.68 | -10.32 | 9.841
148 | 0.66 | -10.32 | 9.859
149 | 0.66 | -10.42 | 9.943
150 | 0.66 | -10.46 | 9.957
151 | 0.64 | -10.56 | 10.057
152 | 0.64 | -10.58 | 10.078
153 | 0.64 | -10.68 | 10.162
154 | 0.64 | -10.7 | 10.177
155 | 0.64 | -10.78 | 10.258
156 | 0.64 | -10.84 | 10.277
157 | 0.62 | -10.94 | 10.377
158 | 0.62 | -10.96 | 10.397
159 | 0.62 | -11.08 | 10.497
160 | 0.62 | -11.12 | 10.518
161 | 0.62 | -11.22 | 10.598
162 | 0.62 | -11.22 | 10.617
163 | 0.62 | -11.32 | 10.697
164 | 0.62 | -11.34 | 10.717
165 | 0.6 | -11.44 | 10.799
166 | 0.6 | -11.44 | 10.817
167 | 0.6 | -11.54 | 10.898
168 | 0.6 | -11.58 | 10.918
169 | 0.6 | -11.64 | 10.998
170 | 0.58 | -11.7 | 11.018
171 | 0.6 | -11.76 | 11.077
172 | 0.6 | -11.78 | 11.097
173 | 0.6 | -11.88 | 11.177
174 | 0.6 | -11.9 | 11.197
175 | 0.62 | -12 | 11.28
176 | 0.62 | -12 | 11.298
177 | 0.62 | -12.1 | 11.379
178 | 0.62 | -12.14 | 11.397
179 | 0.62 | -12.26 | 11.486
180 | 0.62 | -12.26 | 11.501
181 | 0.6 | -12.36 | 11.585
182 | 0.6 | -12.38 | 11.599
183 | 0.6 | -12.44 | 11.657
184 | 0.6 | -12.46 | 11.677
185 | 0.6 | -12.54 | 11.747
186 | 0.6 | -12.56 | 11.762
187 | 0.6 | -12.64 | 11.819
188 | 0.6 | -12.64 | 11.838
189 | 0.62 | -12.72 | 11.899
190 | 0.6 | -12.74 | 11.918
191 | 0.6 | -12.82 | 11.997
192 | 0.58 | -12.84 | 12.018
193 | 0.58 | -12.94 | 12.097
194 | 0.58 | -12.96 | 12.117
195 | 0.58 | -13.04 | 12.197
196 | 0.58 | -13.1 | 12.217
197 | 0.58 | -13.2 | 12.298
198 | 0.56 | -13.2 | 12.317
199 | 0.58 | -13.3 | 12.397
200 | 0.56 | -13.32 | 12.417
201 | 0.56 | -13.42 | 12.501
202 | 0.58 | -13.42 | 12.518
203 | 0.58 | -13.5 | 12.577
204 | 0.56 | -13.52 | 12.598
205 | 0.56 | -13.62 | 12.677
206 | 0.56 | -13.62 | 12.697
207 | 0.54 | -13.76 | 12.779
208 | 0.54 | -13.76 | 12.797
209 | 0.54 | -13.86 | 12.877
210 | 0.54 | -13.88 | 12.897
211 | 0.58 | -13.98 | 12.984
212 | 0.58 | -13.98 | 12.999
213 | 0.58 | -14.08 | 13.077
214 | 0.58 | -14.12 | 13.097
215 | 0.6 | -14.22 | 13.183
216 | 0.6 | -14.24 | 13.198
217 | 0.58 | -14.32 | 13.277
218 | 0.58 | -14.34 | 13.298
219 | 0.56 | -14.44 | 13.378
220 | 0.56 | -14.46 | 13.397
221 | 0.54 | -14.54 | 13.465
222 | 0.54 | -14.56 | 13.481
223 | 0.56 | -14.64 | 13.557
224 | 0.56 | -14.68 | 13.577
225 | 0.56 | -14.78 | 13.667
226 | 0.56 | -14.8 | 13.682
227 | 0.56 | -14.9 | 13.777
228 | 0.56 | -14.92 | 13.799
229 | 0.56 | -15 | 13.867
230 | 0.54 | -15.02 | 13.882
231 | 0.54 | -15.1 | 13.937
232 | 0.54 | -15.1 | 13.957
233 | 0.54 | -15.2 | 14.037
234 | 0.52 | -15.22 | 14.057
235 | 0.52 | -15.3 | 14.125
236 | 0.52 | -15.34 | 14.141
237 | 0.52 | -15.4 | 14.198
238 | 0.52 | -15.4 | 14.217
239 | 0.54 | -15.5 | 14.302
240 | 0.54 | -15.54 | 14.317
241 | 0.52 | -15.64 | 14.398
242 | 0.52 | -15.64 | 14.418
243 | 0.52 | -15.74 | 14.497
244 | 0.52 | -15.76 | 14.518
245 | 0.52 | -15.84 | 14.588
246 | 0.52 | -15.86 | 14.603
247 | 0.52 | -15.96 | 14.684
248 | 0.54 | -15.96 | 14.699
249 | 0.54 | -16.06 | 14.777
250 | 0.54 | -16.1 | 14.798
251 | 0.54 | -16.22 | 14.903
252 | 0.54 | -16.24 | 14.918
253 | 0.56 | -16.32 | 14.998
254 | 0.54 | -16.34 | 15.017
255 | 0.54 | -16.44 | 15.098
256 | 0.52 | -16.48 | 15.117
257 | 0.52 | -16.58 | 15.206
258 | 0.52 | -16.58 | 15.221
259 | 0.54 | -16.68 | 15.302
260 | 0.54 | -16.7 | 15.317
261 | 0.54 | -16.78 | 15.377
262 | 0.52 | -16.8 | 15.398
263 | 0.52 | -16.88 | 15.478
264 | 0.52 | -16.9 | 15.499
265 | 0.52 | -17 | 15.583
266 | 0.52 | -17.04 | 15.597
267 | 0.52 | -17.1 | 15.657
268 | 0.5 | -17.1 | 15.677
269 | 0.5 | -17.22 | 15.758
270 | 0.5 | -17.24 | 15.777
271 | 0.5 | -17.34 | 15.862
272 | 0.5 | -17.36 | 15.877
273 | 0.5 | -17.44 | 15.937
274 | 0.5 | -17.44 | 15.958
275 | 0.48 | -17.54 | 16.039
276 | 0.48 | -17.56 | 16.057
277 | 0.48 | -17.64 | 16.12
278 | 0.48 | -17.66 | 16.137
279 | 0.5 | -17.76 | 16.217
280 | 0.5 | -17.76 | 16.238
281 | 0.26 | -17.8 | 16.317
282 | 0.22 | -17.8 | 16.338
283 | 0.12 | -17.8 | 16.418
284 | 0.1 | -17.8 | 16.437
285 | 0.06 | -17.8 | 16.517
286 | 0.06 | -17.8 | 16.537
287 | 0.04 | -17.8 | 16.617
288 | 0.04 | -17.8 | 16.637
289 | 0.02 | -17.8 | 16.717
290 | 0.04 | -17.8 | 16.737
291 | 0.02 | -17.8 | 16.821
292 | 0.02 | -17.8 | 16.838
293 | 0.02 | -17.8 | 16.897
294 | 0.02 | -17.8 | 16.917
295 | 0.02 | -17.8 | 16.997
296 | 0.02 | -17.8 | 17.018
297 | 0.02 | -17.8 | 17.097
298 | 0.02 | -17.8 | 17.121
299 | 0.02 | -17.8 | 17.179
300 | 0.02 | -17.8 | 17.197
301 | 0.02 | -17.8 | 17.263
302 | 0.02 | -17.8 | 17.277
303 | 0.02 | -17.8 | 17.337
304 | 0.02 | -17.8 | 17.357
305 | 0.02 | -17.8 | 17.402
306 | 0.02 | -17.8 | 17.417
307 | 0.02 | -17.8 | 17.483
308 | 0.02 | -17.8 | 17.497
309 | 0.02 | -17.8 | 17.557
310 | 0.02 | -17.8 | 17.577
311 | 0.02 | -17.8 | 17.637
312 | 0.02 | -17.8 | 17.657
313 | 0.02 | -17.8 | 17.706
314 | 0.02 | -17.8 | 17.719
315 | 0.02 | -17.8 | 17.781
316 | 0 | -17.8 | 17.797
317 | 0 | -17.8 | 17.857
318 | 0.02 | -17.8 | 17.877
319 | 0.02 | -17.8 | 17.938
320 | 0.02 | -17.8 | 17.957
321 | 0.02 | -17.8 | 18.003
322 | 0.02 | -17.8 | 18.017
323 | 0.02 | -17.8 | 18.077
324 | 0 | -17.8 | 18.097
325 | 0.02 | -17.8 | 18.157
326 | 0.02 | -17.8 | 18.178
327 | 0 | -17.8 | 18.237
328 | 0.02 | -17.8 | 18.258
329 | 0.02 | -17.8 | 18.318
330 | 0 | -17.8 | 18.337
331 | 0 | -17.8 | 18.397
332 | 0 | -17.8 | 18.417
333 | 0.02 | -17.8 | 18.481
334 | 0.02 | -17.8 | 18.497
335 | 0.02 | -17.8 | 18.537
336 | 0.02 | -17.8 | 18.557
337 | 0.02 | -17.8 | 18.617
338 | 0.02 | -17.8 | 18.637
339 | 0.02 | -17.8 | 18.697
340 | 0 | -17.8 | 18.718
341 | 0.02 | -17.8 | 18.777
342 | 0.02 | -17.8 | 18.797
343 | 0 | -17.8 | 18.865
344 | 0 | -17.8 | 18.878
345 | 0 | -17.8 | 18.957
346 | 0.02 | -17.8 | 18.977
347 | 0.02 | -17.8 | 19.027
348 | 0.02 | -17.8 | 19.042
349 | 0.02 | -17.8 | 19.098
350 | 0.02 | -17.8 | 19.117
351 | 0 | -17.8 | 19.181
352 | 0 | -17.8 | 19.197
353 | 0 | -17.8 | 19.257
354 | 0.02 | -17.8 | 19.277
355 | 0 | -17.8 | 19.337
356 | 0.02 | -17.8 | 19.357
357 | 0.02 | -17.8 | 19.408
358 | 0 | -17.8 | 19.42
359 | 0.02 | -17.8 | 19.465
360 | 0 | -17.8 | 19.479
361 | 0.02 | -17.8 | 19.537
362 | 0 | -17.8 | 19.557
363 | 0.02 | -17.8 | 19.617
364 | 0 | -17.8 | 19.637
365 | 0 | -17.8 | 19.697
366 | 0.02 | -17.8 | 19.717
367 | 0 | -17.8 | 19.777
368 | 0 | -17.8 | 19.797
369 | 0 | -17.8 | 19.857
370 | 0 | -17.8 | 19.877
371 | 0 | -17.8 | 19.937
372 | 0.02 | -17.8 | 19.957
373 | 0.02 | -17.8 | 20.027
374 | 0.02 | -17.8 | 20.042
375 | 0.02 | -17.8 | 20.097
376 | 0.02 | -17.8 | 20.117
377 | 0.02 | -17.8 | 20.177
378 | 0.02 | -17.8 | 20.197
379 | 0 | -17.8 | 20.258
380 | 0 | -17.8 | 20.278
381 | 0 | -17.8 | 20.337
382 | 0 | -17.8 | 20.357
383 | 0.02 | -17.8 | 20.417
384 | 0.02 | -17.8 | 20.437
385 | 0.02 | -17.8 | 20.497
386 | 0 | -17.8 | 20.517
387 | 0 | -17.8 | 20.577
388 | 0 | -17.8 | 20.597
389 | 0 | -17.8 | 20.657
390 | 0 | -17.8 | 20.677
391 | 0 | -17.8 | 20.737
392 | 0 | -17.8 | 20.757
393 | 0 | -17.8 | 20.817
394 | 0 | -17.8 | 20.837
395 | 0 | -17.8 | 20.897
396 | 0 | -17.8 | 20.917
397 | 0 | -17.8 | 21.064
398 | 0 | -17.8 | 21.078
399 | 0.02 | -17.8 | 21.219
400 | 0.02 | -17.8 | 21.237
401 | 0 | -17.8 | 21.385
402 | 0 | -17.8 | 21.402
403 | 0 | -17.8 | 21.56
404 | 0 | -17.8 | 21.578
405 | 0 | -17.8 | 21.718
406 | 0 | -17.8 | 21.737
407 | 0 | -17.8 | 21.877
408 | 0 | -17.8 | 21.898
409 | 0 | -17.8 | 22.047
410 | 0 | -17.8 | 22.063
411 | 0.02 | -17.8 | 22.197
412 | 0.02 | -17.8 | 22.218
413 | 0.02 | -17.8 | 22.361
414 | 0.02 | -17.8 | 22.378
415 | 0.02 | -17.8 | 22.524
416 | 0.02 | -17.8 | 22.54
417 | 0 | -17.8 | 22.678
418 | 0.02 | -17.8 | 22.697
419 | 0.02 | -17.8 | 22.863
420 | 0.02 | -17.8 | 22.879
421 | 0.02 | -17.8 | 23.018
422 | 0.02 | -17.8 | 23.037
423 | 0.02 | -17.8 | 23.197
424 | 0.02 | -17.8 | 23.218
425 | 0.02 | -17.8 | 23.377
426 | 0.02 | -17.8 | 23.397
427 | 0 | -17.8 | 23.537
428 | 0.02 | -17.8 | 23.558
429 | 0.02 | -17.8 | 23.726
430 | 0.02 | -17.8 | 23.743
431 | 0.02 | -17.8 | 23.883
432 | 0 | -17.8 | 23.899
433 | 0 | -17.8 | 24.039
434 | 0.02 | -17.8 | 24.057
435 | 0.02 | -17.8 | 24.158
436 | 0.02 | -17.8 | 24.178
437 | 0 | -17.8 | 24.258
438 | 0 | -17.8 | 24.278
439 | 0.02 | -17.8 | 24.357
440 | 0.02 | -17.8 | 24.377
441 | 0.02 | -17.8 | 24.477
442 | 0.02 | -17.8 | 24.498
443 | 0.02 | -17.8 | 24.561
444 | 0.02 | -17.8 | 24.577
445 | 0.02 | -17.8 | 24.638
446 | 0.02 | -17.8 | 24.658
447 | 0.02 | -17.8 | 24.718
448 | 0.02 | -17.8 | 24.737
449 | 0.02 | -17.8 | 24.797
450 | 0.02 | -17.8 | 24.818
451 | 0.02 | -17.8 | 24.897
452 | 0.02 | -17.8 | 24.917
453 | 0.02 | -17.8 | 24.977
454 | 0.02 | -17.8 | 24.997
455 | 0 | -17.8 | 25.058
456 | 0.02 | -17.8 | 25.077
457 | 0.02 | -17.8 | 25.139
458 | 0.02 | -17.8 | 25.158
459 | 0 | -17.8 | 25.218
460 | 0 | -17.8 | 25.237
461 | 0.02 | -17.8 | 25.297
462 | 0.02 | -17.8 | 25.317
463 | 0.02 | -17.8 | 25.377
464 | 0.02 | -17.8 | 25.397
465 | 0.02 | -17.8 | 25.457
466 | 0.02 | -17.8 | 25.477
467 | 0.02 | -17.8 | 25.538
468 | 0.02 | -17.8 | 25.558
469 | 0.02 | -17.8 | 25.617
470 | 0.02 | -17.8 | 25.637
471 | 0.02 | -17.8 | 25.697
472 | 0 | -17.8 | 25.717
473 | 0.02 | -17.8 | 25.938
474 | 0.02 | -17.8 | 25.957
475 | 0.02 | -17.8 | 26.122
476 | 0.02 | -17.8 | 26.141
477 | 0.02 | -17.8 | 26.363
478 | 0.02 | -17.8 | 26.38
479 | 0.02 | -17.8 | 26.637
480 | 0.02 | -17.8 | 26.857
481 | 0.02 | -17.8 | 26.879
482 | 0.02 | -17.8 | 27.522
483 | 0.02 | -17.8 | 27.541
484 | 0.02 | -17.8 | 27.741
485 | 0.02 | -17.8 | 27.758
486 | 0.02 | -17.8 | 27.997
487 | 0.02 | -17.8 | 28.017
488 | 0.02 | -17.8 | 28.157
489 | 0.02 | -17.8 | 28.177
490 | 0.02 | -17.8 | 28.305
491 | 0.02 | -17.8 | 28.321
492 | 0.02 | -17.8 | 28.405
493 | 0.02 | -17.8 | 28.419
494 | 0.02 | -17.8 | 28.479
495 | 0.02 | -17.8 | 28.497
496 | 0.02 | -17.8 | 28.557
497 | 0.02 | -17.8 | 28.577
498 | 0.02 | -17.8 | 28.637
499 | 0.02 | -17.8 | 28.657
500 | 0.02 | -17.8 | 28.877
501 | 0.02 | -17.8 | 28.897
502 | 0.02 | -17.8 | 29.037
503 | 0.02 | -17.8 | 29.058
504 | 0.02 | -17.8 | 29.203
505 | 0.02 | -17.8 | 29.22
506 | 0.02 | -17.8 | 29.339
507 | 0.02 | -17.8 | 29.357
508 | 0.02 | -17.8 | 29.499
509 | 0.02 | -17.8 | 29.518
510 | 0.02 | -17.8 | 29.678
511 | 0.02 | -17.8 | 29.697
512 | 0.02 | -17.8 | 29.837
513 | 0.02 | -17.8 | 29.857
514 | 0.02 | -17.8 | 29.999
515 | 0.02 | -17.8 | 30.018
516 | 0.02 | -17.8 | 30.087
517 | 0.02 | -17.8 | 30.103
518 | 0.02 | -17.8 | 30.217
519 | 0.02 | -17.8 | 30.238
520 | 0.02 | -17.8 | 30.347
521 | 0.02 | -17.8 | 30.363
522 | 0.02 | -17.8 | 30.459
523 | 0.02 | -17.8 | 30.477
524 | 0.02 | -17.8 | 30.537
525 | 0.02 | -17.8 | 30.557
526 | 0.02 | -17.8 | 30.657
527 | 0.02 | -17.8 | 30.677
528 | 0.02 | -17.8 | 30.777
529 | 0.02 | -17.8 | 30.797
530 | 0.02 | -17.8 | 30.899
531 | 0.02 | -17.8 | 30.917
532 | 0.02 | -17.8 | 30.982
533 | 0.02 | -17.8 | 30.998
534 | 0.02 | -17.8 | 31.058
535 | 0.02 | -17.8 | 31.077
536 | 0.02 | -17.8 | 31.137
537 | 0.02 | -17.8 | 31.157
538 | 0.02 | -17.8 | 31.217
539 | 0.02 | -17.8 | 31.237
540 | 0.02 | -17.8 | 31.297
541 | 0.02 | -17.8 | 31.317
542 | 0.02 | -17.8 | 31.377
543 | 0.02 | -17.8 | 31.397
544 | 0.02 | -17.8 | 31.457
545 | 0.02 | -17.8 | 31.477
546 | 0.02 | -17.8 | 31.537
547 | 0.02 | -17.8 | 31.558
548 | 0.02 | -17.8 | 31.604
549 | 0.02 | -17.8 | 31.618
550 | 0.02 | -17.8 | 31.679
551 | 0.02 | -17.8 | 31.697
552 | 0.02 | -17.8 | 31.743
553 | 0.02 | -17.8 | 31.757
554 | 0.02 | -17.8 | 31.819
555 | 0.02 | -17.8 | 31.837
556 | 0.02 | -17.8 | 31.898
557 | 0.02 | -17.8 | 31.917
558 | 0.02 | -17.8 | 31.985
559 | 0.02 | -17.8 | 32.001
560 | 0.02 | -17.8 | 32.058
561 | 0.02 | -17.8 | 32.077
562 | 0.02 | -17.8 | 32.137
563 | 0.02 | -17.8 | 32.157
564 | 0.02 | -17.8 | 32.218
565 | 0.02 | -17.8 | 32.237
566 | 0.02 | -17.8 | 32.298
567 | 0.02 | -17.8 | 32.317
568 | 0.02 | -17.8 | 32.377
569 | 0.02 | -17.8 | 32.397
570 | 0.02 | -17.8 | 32.457
571 | 0.02 | -17.8 | 32.477
572 | 0.02 | -17.8 | 32.538
573 | 0.02 | -17.8 | 32.557
574 | 0.02 | -17.8 | 32.619
575 | 0.02 | -17.8 | 32.637
576 | 0.02 | -17.8 | 32.7
577 | 0.02 | -17.8 | 32.717
578 | 0.02 | -17.8 | 32.818
579 | 0.02 | -17.8 | 32.837
580 | 0.02 | -17.8 | 32.937
581 | 0.02 | -17.8 | 32.958
582 | 0.02 | -17.8 | 33.057
583 | 0.02 | -17.8 | 33.077
584 | 0.02 | -17.8 | 33.177
585 | 0.02 | -17.8 | 33.198
586 | 0.02 | -17.8 | 33.298
587 | 0.02 | -17.8 | 33.318
588 | 0.02 | -17.8 | 33.401
589 | 0.02 | -17.8 | 33.417
590 | 0.02 | -17.8 | 33.483
591 | 0.02 | -17.8 | 33.498
592 | 0.02 | -17.8 | 33.562
593 | 0.02 | -17.8 | 33.577
594 | 0.02 | -17.8 | 33.677
595 | 0.02 | -17.8 | 33.697
596 | 0.02 | -17.8 | 33.787
597 | 0.02 | -17.8 | 33.802
598 | 0.02 | -17.8 | 33.907
599 | 0.02 | -17.8 | 33.923
600 | 0.02 | -17.8 | 34.017
601 | 0.02 | -17.8 | 34.037
602 | 0.02 | -17.8 | 34.098
603 | 0.02 | -17.8 | 34.118
604 | 0.02 | -17.8 | 34.177
605 | 0.02 | -17.8 | 34.198
606 | 0.02 | -17.8 | 34.258
607 | 0.02 | -17.8 | 34.277
608 | 0.02 | -17.8 | 34.338
609 | 0.02 | -17.8 | 34.357
610 | 0.02 | -17.8 | 34.417
611 | 0.02 | -17.8 | 34.438
612 | 0.02 | -17.8 | 34.498
613 | 0.02 | -17.8 | 34.518
614 | 0.02 | -17.8 | 34.577
615 | 0.02 | -17.8 | 34.597
616 | 0.02 | -17.8 | 34.657
617 | 0.02 | -17.8 | 34.677
618 | 0.02 | -17.8 | 34.738
619 | 0.02 | -17.8 | 34.758
620 | 0.02 | -17.8 | 34.817
621 | 0.02 | -17.8 | 34.861
622 | 0.02 | -17.8 | 34.878
623 | 0.02 | -17.8 | 34.941
624 | 0.02 | -17.8 | 34.957
625 | 0.02 | -17.8 | 35.017
626 | 0.02 | -17.8 | 35.038
627 | 0.02 | -17.8 | 35.087
628 | 0.02 | -17.8 | 35.103
629 | 0.02 | -17.8 | 35.177
630 | 0.02 | -17.8 | 35.197
631 | 0.02 | -17.8 | 35.243
632 | 0.02 | -17.8 | 35.258
633 | 0.02 | -17.8 | 35.324
634 | 0.02 | -17.8 | 35.339
635 | 0.02 | -17.8 | 35.405
636 | 0.02 | -17.8 | 35.421
637 | 0.02 | -17.8 | 35.482
638 | 0.02 | -17.8 | 35.497
639 | 0.02 | -17.8 | 35.557
640 | 0.02 | -17.8 | 35.577
641 | 0.02 | -17.8 | 35.637
642 | 0.02 | -17.8 | 35.657
643 | 0.02 | -17.8 | 35.719
644 | 0.02 | -17.8 | 35.737
645 | 0.02 | -17.8 | 35.799
646 | 0.02 | -17.8 | 35.817
647 | 0.02 | -17.8 | 35.867
648 | 0.02 | -17.8 | 35.881
649 | 0.02 | -17.8 | 35.938
650 | 0.02 | -17.8 | 35.957
651 | 0.02 | -17.8 | 36.018
652 | 0.02 | -17.8 | 36.037
653 | 0.02 | -17.8 | 36.087
654 | 0.02 | -17.8 | 36.101
655 | 0.02 | -17.8 | 36.177
656 | 0.02 | -17.8 | 36.197
657 | 0.02 | -17.8 | 36.258
658 | 0.02 | -17.8 | 36.277
659 | 0.02 | -17.8 | 36.344
660 | 0.02 | -17.8 | 36.36
661 | 0.02 | -17.8 | 36.421
662 | 0.02 | -17.8 | 36.437
663 | 0.02 | -17.8 | 36.497
664 | 0.02 | -17.8 | 36.517
665 | 0.02 | -17.8 | 36.566
666 | 0.02 | -17.8 | 36.581
667 | 0.02 | -17.8 | 36.645
668 | 0.02 | -17.8 | 36.661
669 | 0.02 | -17.8 | 36.718
670 | 0.02 | -17.8 | 36.737
671 | 0.02 | -17.8 | 36.798
672 | 0.02 | -17.8 | 36.817
673 | 0.02 | -17.8 | 36.877
674 | 0.02 | -17.8 | 36.897
675 | 0.02 | -17.8 | 36.947
676 | 0.02 | -17.8 | 36.961
677 | 0.02 | -17.8 | 37.021
678 | 0.02 | -17.8 | 37.037
679 | 0.02 | -17.8 | 37.117
680 | 0.02 | -17.8 | 37.138
681 | 0.02 | -17.8 | 37.204
682 | 0.02 | -17.8 | 37.221
683 | 0.02 | -17.8 | 37.277
684 | 0.02 | -17.8 | 37.298
685 | 0.02 | -17.8 | 37.357
686 | 0.02 | -17.8 | 37.377
687 | 0.02 | -17.8 | 37.437
688 | 0.02 | -17.8 | 37.457
689 | 0.02 | -17.8 | 37.518
690 | 0.02 | -17.8 | 37.538
691 | 0.02 | -17.8 | 37.617
692 | 0.02 | -17.8 | 37.638
693 | 0.02 | -17.8 | 37.697
694 | 0.02 | -17.8 | 37.717
695 | 0.02 | -17.8 | 37.777
696 | 0.02 | -17.8 | 37.797
697 | 0.02 | -17.8 | 37.858
698 | 0.02 | -17.8 | 37.877
699 | 0.02 | -17.8 | 37.937
700 | 0.02 | -17.8 | 37.958
701 | 0.02 | -17.8 | 38.021
702 | 0.02 | -17.8 | 38.037
703 | 0.02 | -17.8 | 38.098
704 | 0.02 | -17.8 | 38.117
705 | 0.02 | -17.8 | 38.177
706 | 0.02 | -17.8 | 38.197
707 | 0.02 | -17.8 | 38.297
708 | 0.02 | -17.8 | 38.317
709 | 0.02 | -17.8 | 38.398
710 | 0.02 | -17.8 | 38.418
711 | 0.02 | -17.8 | 38.517
712 | 0.02 | -17.8 | 38.537
713 | 0.02 | -17.8 | 38.627
714 | 0.02 | -17.8 | 38.643
715 | 0.02 | -17.8 | 38.717
716 | 0.02 | -17.8 | 38.738
717 | 0.02 | -17.8 | 38.797
718 | 0.02 | -17.8 | 38.817
719 | 0.02 | -17.8 | 38.866
720 | 0.02 | -17.8 | 38.88
721 | 0.02 | -17.8 | 38.94
722 | 0.02 | -17.8 | 38.958
723 | 0.02 | -17.8 | 39.017
724 | 0.02 | -17.8 | 39.038
725 | 0.02 | -17.8 | 39.083
726 | 0.02 | -17.8 | 39.097
727 | 0.02 | -17.8 | 39.159
728 | 0.02 | -17.8 | 39.177
729 | 0.02 | -17.8 | 39.237
730 | 0.02 | -17.8 | 39.257
731 | 0.02 | -17.8 | 39.317
732 | 0.02 | -17.8 | 39.337
733 | 0.02 | -17.8 | 39.398
734 | 0.02 | -17.8 | 39.417
735 | 0.02 | -17.8 | 39.466
736 | 0.02 | -17.8 | 39.481
737 | 0.02 | -17.8 | 39.557
738 | 0.02 | -17.8 | 39.578
739 | 0.02 | -17.8 | 39.637
740 | 0.02 | -17.8 | 39.657
741 | 0.02 | -17.8 | 39.717
742 | 0.02 | -17.8 | 39.737
743 | 0.02 | -17.8 | 39.798
744 | 0.02 | -17.8 | 39.817
745 | 0.02 | -17.8 | 39.865
746 | 0.02 | -17.8 | 39.881
747 | 0.02 | -17.8 | 39.941
748 | 0.02 | -17.8 | 39.957
749 | 0.02 | -17.8 | 40.017
750 | 0.02 | -17.8 | 40.037
751 | 0.02 | -17.8 | 40.097
752 | 0.02 | -17.8 | 40.117
753 | 0.02 | -17.8 | 40.177
754 | 0.02 | -17.8 | 40.197
755 | 0.02 | -17.8 | 40.257
756 | 0.02 | -17.8 | 40.277
757 | 0.02 | -17.8 | 40.337
758 | 0.02 | -17.8 | 40.358
759 | 0.02 | -17.8 | 40.417
760 | 0.02 | -17.8 | 40.437
761 | 0.02 | -17.8 | 40.497
762 | 0.02 | -17.8 | 40.517
763 | 0.02 | -17.8 | 40.577
764 | 0.02 | -17.8 | 40.597
765 | 0.02 | -17.8 | 40.657
766 | 0.02 | -17.8 | 40.677
767 | 0.02 | -17.8 | 40.725
768 | 0.02 | -17.8 | 40.739
769 | 0.02 | -17.8 | 40.804
770 | 0.02 | -17.8 | 40.82
771 | 0.02 | -17.8 | 40.877
772 | 0.02 | -17.8 | 40.897
773 | 0.02 | -17.8 | 40.957
774 | 0.02 | -17.8 | 40.977
775 | 0.02 | -17.8 | 41.037
776 | 0.02 | -17.8 | 41.057
777 | 0.02 | -17.8 | 41.117
778 | 0.02 | -17.8 | 41.137
779 | 0.02 | -17.8 | 41.197
780 | 0.02 | -17.8 | 41.217
781 | 0.02 | -17.8 | 41.279
782 | 0.02 | -17.8 | 41.297
783 | 0.02 | -17.8 | 41.357
784 | 0.02 | -17.8 | 41.377
785 | 0.02 | -17.8 | 41.437
786 | 0.02 | -17.8 | 41.457
787 | 0.02 | -17.8 | 41.517
788 | 0.02 | -17.8 | 41.537
789 | 0.02 | -17.8 | 41.602
790 | 0.02 | -17.8 | 41.619
791 | 0.02 | -17.8 | 41.683
792 | 0.02 | -17.8 | 41.698
793 | 0.02 | -17.8 | 41.767
794 | 0.02 | -17.8 | 41.783
795 | 0.02 | -17.8 | 41.837
796 | 0.02 | -17.8 | 41.857
797 | 0.02 | -17.8 | 41.917
798 | 0.02 | -17.8 | 41.937
799 | 0.02 | -17.8 | 41.997
800 | 0.02 | -17.8 | 42.017
801 | 0.02 | -17.8 | 42.077
802 | 0.02 | -17.8 | 42.097
803 | 0.02 | -17.8 | 42.159
804 | 0.02 | -17.8 | 42.177
805 | 0.02 | -17.8 | 42.237
806 | 0.02 | -17.8 | 42.257
807 | 0.02 | -17.8 | 42.304
808 | 0.02 | -17.8 | 42.32
809 | 0.02 | -17.8 | 42.377
810 | 0.02 | -17.8 | 42.397
811 | 0.02 | -17.8 | 42.457
812 | 0.02 | -17.8 | 42.477
813 | 0.02 | -17.8 | 42.523
814 | 0.02 | -17.8 | 42.54
815 | 0.02 | -17.8 | 42.608
816 | 0.02 | -17.8 | 42.624
817 | 0.02 | -17.8 | 42.679
818 | 0.02 | -17.8 | 42.697
819 | 0.02 | -17.8 | 42.761
820 | 0.02 | -17.8 | 42.777
821 | 0.02 | -17.8 | 42.845
822 | 0.02 | -17.8 | 42.861
823 | 0.02 | -17.8 | 42.917
824 | 0.02 | -17.8 | 42.937
825 | 0.02 | -17.8 | 42.997
826 | 0.02 | -17.8 | 43.017
827 | 0.02 | -17.8 | 43.077
828 | 0.02 | -17.8 | 43.097
829 | 0.02 | -17.8 | 43.157
830 | 0.02 | -17.8 | 43.177
831 | 0.02 | -17.8 | 43.237
832 | 0.02 | -17.8 | 43.258
833 | 0.02 | -17.8 | 43.317
834 | 0.02 | -17.8 | 43.337
835 | 0.02 | -17.8 | 43.397
836 | 0.02 | -17.8 | 43.417
837 | 0.02 | -17.8 | 43.478
838 | 0.02 | -17.8 | 43.497
839 | 0.02 | -17.8 | 43.558
840 | 0.02 | -17.8 | 43.577
841 | 0.02 | -17.8 | 43.637
842 | 0.02 | -17.8 | 43.657
843 | 0.02 | -17.8 | 43.717
844 | 0.02 | -17.8 | 43.737
845 | 0.02 | -17.8 | 43.798
846 | 0.02 | -17.8 | 43.817
847 | 0.02 | -17.8 | 43.879
848 | 0.02 | -17.8 | 43.898
849 | 0.02 | -17.8 | 43.959
850 | 0.02 | -17.8 | 43.978
851 | 0.02 | -17.8 | 44.038
852 | 0.02 | -17.8 | 44.058
853 | 0.02 | -17.8 | 44.117
854 | 0.02 | -17.8 | 44.137
855 | 0.02 | -17.8 | 44.207
856 | 0.02 | -17.8 | 44.223
857 | 0.02 | -17.8 | 44.281
858 | 0.02 | -17.8 | 44.297
859 | 0.02 | -17.8 | 44.357
860 | 0.02 | -17.8 | 44.377
861 | 0.02 | -17.8 | 44.437
862 | 0.02 | -17.8 | 44.457
863 | 0.02 | -17.8 | 44.505
864 | 0.02 | -17.8 | 44.521
865 | 0.02 | -17.8 | 44.597
866 | 0.02 | -17.8 | 44.617
867 | 0.02 | -17.8 | 44.679
868 | 0.02 | -17.8 | 44.697
869 | 0.02 | -17.8 | 44.767
870 | 0.02 | -17.8 | 44.782
871 | 0.02 | -17.8 | 44.861
872 | 0.02 | -17.8 | 44.877
873 | 0.02 | -17.8 | 44.937
874 | 0.02 | -17.8 | 44.957
875 | 0.02 | -17.8 | 45.018
876 | 0.02 | -17.8 | 45.037
877 | 0.02 | -17.8 | 45.085
878 | 0.02 | -17.8 | 45.101
879 | 0.02 | -17.8 | 45.158
880 | 0.02 | -17.8 | 45.177
881 | 0.02 | -17.8 | 45.237
882 | 0.02 | -17.8 | 45.257
883 | 0.02 | -17.8 | 45.304
884 | 0.02 | -17.8 | 45.318
885 | 0.02 | -17.8 | 45.384
886 | 0.02 | -17.8 | 45.399
887 | 0.02 | -17.8 | 45.461
888 | 0.02 | -17.8 | 45.477
889 | 0.02 | -17.8 | 45.537
890 | 0.02 | -17.8 | 45.558
891 | 0.02 | -17.8 | 45.618
892 | 0.02 | -17.8 | 45.637
893 | 0.02 | -17.8 | 45.698
894 | 0.02 | -17.8 | 45.717
895 | 0.02 | -17.8 | 45.777
896 | 0.02 | -17.8 | 45.797
897 | 0.02 | -17.8 | 45.849
898 | 0.02 | -17.8 | 45.865
899 | 0.02 | -17.8 | 45.926
900 | 0.02 | -17.8 | 45.941
901 | 0.02 | -17.8 | 46.004
902 | 0.02 | -17.8 | 46.019
903 | 0.02 | -17.8 | 46.085
904 | 0.02 | -17.8 | 46.099
905 | 0.02 | -17.8 | 46.157
906 | 0.02 | -17.8 | 46.177
907 | 0.02 | -17.8 | 46.237
908 | 0.02 | -17.8 | 46.257
909 | 0.02 | -17.8 | 46.338
910 | 0.02 | -17.8 | 46.358
911 | 0.02 | -17.8 | 46.543
912 | 0.02 | -17.8 | 46.564
913 | 0.02 | -17.8 | 46.706
914 | 0.02 | -17.8 | 46.725
915 | 0.02 | -17.8 | 46.857
916 | 0.02 | -17.8 | 46.878
917 | 0.02 | -17.8 | 47.007
918 | 0.02 | -17.8 | 47.027
919 | 0.02 | -17.8 | 47.157
920 | 0.02 | -17.8 | 47.178
921 | 0.02 | -17.8 | 47.3
922 | 0.02 | -17.8 | 47.321
923 | 0.02 | -17.8 | 47.46
924 | 0.02 | -17.8 | 47.481
925 | 0.02 | -17.8 | 47.624
926 | 0.02 | -17.8 | 47.641
927 | 0.02 | -17.8 | 47.717
928 | 0.02 | -17.8 | 47.737
929 | 0.02 | -17.8 | 47.82
930 | 0.02 | -17.8 | 47.838
931 | 0.02 | -17.8 | 47.937
932 | 0.02 | -17.8 | 47.957
933 | 0.02 | -17.8 | 48.058
934 | 0.02 | -17.8 | 48.078
935 | 0.02 | -17.8 | 48.159
936 | 0.02 | -17.8 | 48.177
937 | 0.02 | -17.8 | 48.238
938 | 0.02 | -17.8 | 48.258
939 | 0.02 | -17.8 | 48.457
940 | 0.02 | -17.8 | 48.479
941 | 0.02 | -17.8 | 48.701
942 | 0.02 | -17.8 | 48.767
943 | 0.02 | -17.8 | 49.085
944 | 0.02 | -17.8 | 49.106
945 | 0.02 | -17.8 | 49.217
946 | 0.02 | -17.8 | 49.237
947 | 0.02 | -17.8 | 49.337
948 | 0.02 | -17.8 | 49.357
949 | 0.02 | -17.8 | 49.439
950 | 0.02 | -17.8 | 49.457
951 | 0.02 | -17.8 | 49.547
952 | 0.02 | -17.8 | 49.567
953 | 0.02 | -17.8 | 49.681
954 | 0.02 | -17.8 | 49.698
955 | 0.02 | -17.8 | 49.783
956 | 0.02 | -17.8 | 49.8
957 | 0.02 | -17.8 | 49.922
958 | 0.02 | -17.8 | 49.939
959 | 0.02 | -17.8 | 50.037
960 | 0.02 | -17.8 | 50.057
961 | 0.02 | -17.8 | 50.107
962 | 0.02 | -17.8 | 50.121
963 | 0.02 | -17.8 | 50.179
964 | 0.02 | -17.8 | 50.197
965 | 0.02 | -17.8 | 50.263
966 | 0.02 | -17.8 | 50.279
967 | 0.02 | -17.8 | 50.343
968 | 0.02 | -17.8 | 50.361
969 | 0.02 | -17.8 | 50.418
970 | 0.02 | -17.8 | 50.438
971 | 0.02 | -17.8 | 50.498
972 | 0.02 | -17.8 | 50.517
973 | 0.02 | -17.8 | 50.577
974 | 0.02 | -17.8 | 50.597
975 | 0.02 | -17.8 | 50.659
976 | 0.02 | -17.8 | 50.677
977 | 0.02 | -17.8 | 50.738
978 | 0.02 | -17.8 | 50.758
979 | 0.02 | -17.8 | 50.818
980 | 0.02 | -17.8 | 50.837
981 | 0.02 | -17.8 | 50.898
982 | 0.02 | -17.8 | 50.917
983 | 0.02 | -17.8 | 50.977
984 | 0.02 | -17.8 | 50.998
985 | 0.02 | -17.8 | 51.057
986 | 0.02 | -17.8 | 51.077
987 | 0.02 | -17.8 | 51.137
988 | 0.02 | -17.8 | 51.157
989 | 0.02 | -17.8 | 51.217
990 | 0.02 | -17.8 | 51.237
991 | 0.02 | -17.8 | 51.297
992 | 0.02 | -17.8 | 51.317
993 | 0.02 | -17.8 | 51.398
994 | 0.02 | -17.8 | 51.417
995 | 0.02 | -17.8 | 51.483
996 | 0.02 | -17.8 | 51.5
997 | 0.02 | -17.8 | 51.558
998 | 0.02 | -17.8 | 51.577
999 | 0.02 | -17.8 | 51.645
1000 | 0.02 | -17.8 | 51.661
1001 | 0.02 | -17.8 | 51.717
1002 | 0.02 | -17.8 | 51.737
1003 | 0.02 | -17.8 | 51.797
1004 | 0.02 | -17.8 | 51.817
1005 | 0.02 | -17.8 | 51.877
1006 | 0.02 | -17.8 | 51.897
1007 | 0.02 | -17.8 | 51.957
1008 | 0.02 | -17.8 | 51.977
1009 | 0.02 | -17.8 | 52.045
1010 | 0.02 | -17.8 | 52.061
1011 | 0.02 | -17.8 | 52.127
1012 | 0.02 | -17.8 | 52.142
1013 | 0.02 | -17.8 | 52.203
1014 | 0.02 | -17.8 | 52.22
1015 | 0.02 | -17.8 | 52.283
1016 | 0.02 | -17.8 | 52.297
1017 | 0.02 | -17.8 | 52.363
1018 | 0.02 | -17.8 | 52.379
1019 | 0.02 | -17.8 | 52.437
1020 | 0.02 | -17.8 | 52.457
1021 | 0.02 | -17.8 | 52.517
1022 | 0.02 | -17.8 | 52.537
1023 | 0.02 | -17.8 | 52.599
1024 | 0.02 | -17.8 | 52.617
1025 | 0.02 | -17.8 | 52.677
1026 | 0.02 | -17.8 | 52.697
1027 | 0.02 | -17.8 | 52.759
1028 | 0.02 | -17.8 | 52.777
1029 | 0.02 | -17.8 | 52.838
1030 | 0.02 | -17.8 | 52.857
1031 | 0.02 | -17.8 | 52.918
1032 | 0.02 | -17.8 | 52.937
1033 | 0.02 | -17.8 | 52.997
1034 | 0.02 | -17.8 | 53.017
1035 | 0.02 | -17.8 | 53.08
1036 | 0.02 | -17.8 | 53.097
1037 | 0.02 | -17.8 | 53.159
1038 | 0.02 | -17.8 | 53.177
1039 | 0.02 | -17.8 | 53.238
1040 | 0.02 | -17.8 | 53.258
1041 | 0.02 | -17.8 | 53.321
1042 | 0.02 | -17.8 | 53.339
1043 | 0.02 | -17.8 | 53.398
1044 | 0.02 | -17.8 | 53.417
1045 | 0.02 | -17.8 | 53.478
1046 | 0.02 | -17.8 | 53.497
1047 | 0.02 | -17.8 | 53.561
1048 | 0.02 | -17.8 | 53.577
1049 | 0.02 | -17.8 | 53.641
1050 | 0.02 | -17.8 | 53.657
1051 | 0.02 | -17.8 | 53.719
1052 | 0.02 | -17.8 | 53.737
1053 | 0.02 | -17.8 | 53.797
1054 | 0.02 | -17.8 | 53.817
1055 | 0.02 | -17.8 | 53.877
1056 | 0.02 | -17.8 | 53.898
1057 | 0.02 | -17.8 | 53.958
1058 | 0.02 | -17.8 | 53.977
1059 | 0.02 | -17.8 | 54.039
1060 | 0.02 | -17.8 | 54.058
1061 | 0.02 | -17.8 | 54.117
1062 | 0.02 | -17.8 | 54.137
1063 | 0.02 | -17.8 | 54.203
1064 | 0.02 | -17.8 | 54.219
1065 | 0.02 | -17.8 | 54.282
1066 | 0.02 | -17.8 | 54.298
1067 | 0.02 | -17.8 | 54.361
1068 | 0.02 | -17.8 | 54.378
1069 | 0.02 | -17.8 | 54.437
1070 | 0.02 | -17.8 | 54.457
1071 | 0.02 | -17.8 | 54.518
1072 | 0.02 | -17.8 | 54.538
1073 | 0.02 | -17.8 | 54.597
1074 | 0.02 | -17.8 | 54.617
1075 | 0.02 | -17.8 | 54.677
1076 | 0.02 | -17.8 | 54.697
1077 | 0.02 | -17.8 | 54.763
1078 | 0.02 | -17.8 | 54.778
1079 | 0.02 | -17.8 | 54.857
1080 | 0.02 | -17.8 | 54.877
1081 | 0.02 | -17.8 | 54.938
1082 | 0.02 | -17.8 | 54.957
1083 | 0.02 | -17.8 | 55.018
1084 | 0.02 | -17.8 | 55.037
1085 | 0.02 | -17.8 | 55.098
1086 | 0.02 | -17.8 | 55.117
1087 | 0.02 | -17.8 | 55.177
1088 | 0.02 | -17.8 | 55.197
1089 | 0.02 | -17.8 | 55.257
1090 | 0.02 | -17.8 | 55.277
1091 | 0.02 | -17.8 | 55.337
1092 | 0.02 | -17.8 | 55.357
1093 | 0.02 | -17.8 | 55.558
1094 | 0.02 | -17.8 | 55.578
1095 | 0.02 | -17.8 | 55.727
1096 | 0.02 | -17.8 | 55.747
1097 | 0.02 | -17.8 | 55.887
1098 | 0.02 | -17.8 | 55.918
1099 | 0.02 | -17.8 | 56.039
1100 | 0.02 | -17.8 | 56.061
1101 | 0.02 | -17.8 | 56.218
1102 | 0.02 | -17.8 | 56.237
1103 | 0.02 | -17.8 | 56.379
1104 | 0.02 | -17.8 | 56.397
1105 | 0.02 | -17.8 | 56.546
1106 | 0.02 | -17.8 | 56.566
1107 | 0.02 | -17.8 | 56.637
1108 | 0.02 | -17.8 | 56.658
1109 | 0.02 | -17.8 | 56.758
1110 | 0.02 | -17.8 | 56.777
1111 | 0.02 | -17.8 | 56.879
1112 | 0.02 | -17.8 | 56.897
1113 | 0.02 | -17.8 | 56.997
1114 | 0.02 | -17.8 | 57.018
1115 | 0.02 | -17.8 | 57.119
1116 | 0.02 | -17.8 | 57.139
1117 | 0.02 | -17.8 | 57.243
1118 | 0.02 | -17.8 | 57.261
1119 | 0.02 | -17.8 | 57.377
1120 | 0.02 | -17.8 | 57.398
1121 | 0.02 | -17.8 | 57.497
1122 | 0.02 | -17.8 | 57.517
1123 | 0.02 | -17.8 | 57.617
1124 | 0.02 | -17.8 | 57.638
1125 | 0.02 | -17.8 | 57.727
1126 | 0.02 | -17.8 | 57.745
1127 | 0.02 | -17.8 | 57.819
1128 | 0.02 | -17.8 | 57.838
1129 | 0.02 | -17.8 | 57.928
1130 | 0.02 | -17.8 | 57.945
1131 | 0.02 | -17.8 | 58.017
1132 | 0.02 | -17.8 | 58.037
1133 | 0.02 | -17.8 | 58.127
1134 | 0.02 | -17.8 | 58.145
1135 | 0.02 | -17.8 | 58.217
1136 | 0.02 | -17.8 | 58.238
1137 | 0.02 | -17.8 | 58.327
1138 | 0.02 | -17.8 | 58.343
1139 | 0.02 | -17.8 | 58.418
1140 | 0.02 | -17.8 | 58.438
1141 | 0.02 | -17.8 | 58.497
1142 | 0.02 | -17.8 | 58.519
1143 | 0.02 | -17.8 | 58.743
1144 | 0.02 | -17.8 | 58.763
1145 | 0.02 | -17.8 | 58.901
1146 | 0.02 | -17.8 | 58.923
1147 | 0.02 | -17.8 | 59.037
1148 | 0.02 | -17.8 | 59.057
1149 | 0.02 | -17.8 | 59.219
1150 | 0.02 | -17.8 | 59.239
1151 | 0.02 | -17.8 | 59.381
1152 | 0.02 | -17.8 | 59.403
1153 | 0.02 | -17.8 | 59.52
1154 | 0.02 | -17.8 | 59.541
1155 | 0.02 | -17.8 | 59.698
1156 | 0.02 | -17.8 | 59.721
1157 | 0.02 | -17.8 | 59.857
1158 | 0.02 | -17.8 | 59.877
1159 | 0.02 | -17.8 | 59.959
1160 | 0.02 | -17.8 | 59.977
1161 | 0.02 | -17.8 | 60.047
1162 | 0.02 | -17.8 | 60.065
1163 | 0.02 | -17.8 | 60.138
1164 | 0.02 | -17.8 | 60.157
1165 | 0.02 | -17.8 | 60.241
1166 | 0.02 | -17.8 | 60.259
1167 | 0.02 | -17.8 | 60.378
1168 | 0.02 | -17.8 | 60.397
1169 | 0.02 | -17.8 | 60.459
1170 | 0.02 | -17.8 | 60.477
1171 | 0.02 | -17.8 | 60.579
1172 | 0.02 | -17.8 | 60.597
1173 | 0.02 | -17.8 | 60.678
1174 | 0.02 | -17.8 | 60.697
1175 | 0.02 | -17.8 | 60.799
1176 | 0.02 | -17.8 | 60.818
1177 | 0.02 | -17.8 | 60.897
1178 | 0.02 | -17.8 | 60.918
1179 | 0.02 | -17.8 | 61.023
1180 | 0.02 | -17.8 | 61.041
1181 | 0.02 | -17.8 | 61.157
1182 | 0.02 | -17.8 | 61.177
1183 | 0.02 | -17.8 | 61.277
1184 | 0.02 | -17.8 | 61.297
1185 | 0.02 | -17.8 | 61.398
1186 | 0.02 | -17.8 | 61.417
1187 | 0.02 | -17.8 | 61.505
1188 | 0.02 | -17.8 | 61.523
1189 | 0.02 | -17.8 | 61.598
1190 | 0.02 | -17.8 | 61.618
1191 | 0.02 | -17.8 | 61.685
1192 | 0.02 | -17.8 | 61.703
1193 | 0.02 | -17.8 | 61.803
1194 | 0.02 | -17.8 | 61.82
1195 | 0.02 | -17.8 | 61.923
1196 | 0.02 | -17.8 | 61.941
1197 | 0.02 | -17.8 | 62.042
1198 | 0.02 | -17.8 | 62.06
1199 | 0.02 | -17.8 | 62.125
1200 | 0.02 | -17.8 | 62.143
1201 | 0.02 | -17.8 | 62.217
1202 | 0.02 | -17.8 | 62.238
1203 | 0.02 | -17.8 | 62.298
1204 | 0.02 | -17.8 | 62.317
1205 | 0.02 | -17.8 | 62.379
1206 | 0.02 | -17.8 | 62.398
1207 | 0.02 | -17.8 | 62.458
1208 | 0.02 | -17.8 | 62.477
1209 | 0.02 | -17.8 | 62.538
1210 | 0.02 | -17.8 | 62.557
1211 | 0.02 | -17.8 | 62.62
1212 | 0.02 | -17.8 | 62.637
1213 | 0.02 | -17.8 | 62.698
1214 | 0.02 | -17.8 | 62.718
1215 | 0.02 | -17.8 | 62.778
1216 | 0.02 | -17.8 | 62.797
1217 | 0.02 | -17.8 | 62.861
1218 | 0.02 | -17.8 | 62.877
1219 | 0.02 | -17.8 | 62.937
1220 | 0.02 | -17.8 | 62.957
1221 | 0.02 | -17.8 | 63.018
1222 | 0.02 | -17.8 | 63.037
1223 | 0.02 | -17.8 | 63.097
1224 | 0.02 | -17.8 | 63.117
1225 | 0.02 | -17.8 | 63.181
1226 | 0.02 | -17.8 | 63.197
1227 | 0.02 | -17.8 | 63.259
1228 | 0.02 | -17.8 | 63.278
1229 | 0.02 | -17.8 | 63.337
1230 | 0.02 | -17.8 | 63.358
1231 | 0.02 | -17.8 | 63.418
1232 | 0.02 | -17.8 | 63.437
1233 | 0.02 | -17.8 | 63.497
1234 | 0.02 | -17.8 | 63.517
1235 | 0.02 | -17.8 | 63.578
1236 | 0.02 | -17.8 | 63.597
1237 | 0.02 | -17.8 | 63.657
1238 | 0.02 | -17.8 | 63.677
1239 | 0.02 | -17.8 | 63.737
1240 | 0.02 | -17.8 | 63.757
1241 | 0.02 | -17.8 | 63.825
1242 | 0.02 | -17.8 | 63.841
1243 | 0.02 | -17.8 | 63.898
1244 | 0.02 | -17.8 | 63.917
1245 | 0.02 | -17.8 | 63.983
1246 | 0.02 | -17.8 | 63.999
1247 | 0.02 | -17.8 | 64.061
1248 | 0.02 | -17.8 | 64.077
1249 | 0.02 | -17.8 | 64.143
1250 | 0.02 | -17.8 | 64.161
1251 | 0.02 | -17.8 | 64.222
1252 | 0.02 | -17.8 | 64.237
1253 | 0.02 | -17.8 | 64.301
1254 | 0.02 | -17.8 | 64.318
1255 | 0.02 | -17.8 | 64.377
1256 | 0.02 | -17.8 | 64.397
1257 | 0.02 | -17.8 | 64.458
1258 | 0.02 | -17.8 | 64.477
1259 | 0.02 | -17.8 | 64.543
1260 | 0.02 | -17.8 | 64.559
1261 | 0.02 | -17.8 | 64.618
1262 | 0.02 | -17.8 | 64.637
1263 | 0.02 | -17.8 | 64.697
1264 | 0.02 | -17.8 | 64.717
1265 | 0.02 | -17.8 | 64.777
1266 | 0.02 | -17.8 | 64.797
1267 | 0.02 | -17.8 | 64.877
1268 | 0.02 | -17.8 | 64.898
1269 | 0.02 | -17.8 | 64.985
1270 | 0.02 | -17.8 | 65.003
1271 | 0.02 | -17.8 | 65.077
1272 | 0.02 | -17.8 | 65.097
1273 | 0.02 | -17.8 | 65.157
1274 | 0.02 | -17.8 | 65.177
1275 | 0.02 | -17.8 | 65.237
1276 | 0.02 | -17.8 | 65.258
1277 | 0.02 | -17.8 | 65.307
1278 | 0.02 | -17.8 | 65.322
1279 | 0.02 | -17.8 | 65.379
1280 | 0.02 | -17.8 | 65.397
1281 | 0.02 | -17.8 | 65.459
1282 | 0.02 | -17.8 | 65.478
1283 | 0.02 | -17.8 | 65.545
1284 | 0.02 | -17.8 | 65.562
1285 | 0.02 | -17.8 | 65.619
1286 | 0.02 | -17.8 | 65.638
1287 | 0.02 | -17.8 | 65.698
1288 | 0.02 | -17.8 | 65.717
1289 | 0.02 | -17.8 | 65.777
1290 | 0.02 | -17.8 | 65.797
1291 | 0.02 | -17.8 | 65.857
1292 | 0.02 | -17.8 | 65.877
1293 | 0.02 | -17.8 | 65.937
1294 | 0.02 | -17.8 | 65.957
1295 | 0.02 | -17.8 | 66.018
1296 | 0.02 | -17.8 | 66.037
1297 | 0.02 | -17.8 | 66.099
1298 | 0.02 | -17.8 | 66.117
1299 | 0.02 | -17.8 | 66.181
1300 | 0.02 | -17.8 | 66.198
1301 | 0.02 | -17.8 | 66.257
1302 | 0.02 | -17.8 | 66.278
1303 | 0.02 | -17.8 | 66.338
1304 | 0.02 | -17.8 | 66.357
1305 | 0.02 | -17.8 | 66.421
1306 | 0.02 | -17.8 | 66.442
1307 | 0.02 | -17.8 | 66.497
1308 | 0.02 | -17.8 | 66.517
1309 | 0.02 | -17.8 | 66.579
1310 | 0.02 | -17.8 | 66.597
1311 | 0.02 | -17.8 | 66.658
1312 | 0.02 | -17.8 | 66.678
1313 | 0.02 | -17.8 | 66.737
1314 | 0.02 | -17.8 | 66.758
1315 | 0.02 | -17.8 | 66.804
1316 | 0.02 | -17.8 | 66.82
1317 | 0.02 | -17.8 | 66.897
1318 | 0.02 | -17.8 | 66.917
1319 | 0.02 | -17.8 | 66.978
1320 | 0.02 | -17.8 | 66.997
1321 | 0.02 | -17.8 | 67.057
1322 | 0.02 | -17.8 | 67.077
1323 | 0.02 | -17.8 | 67.137
1324 | 0.02 | -17.8 | 67.157
1325 | 0.02 | -17.8 | 67.217
1326 | 0.02 | -17.8 | 67.237
1327 | 0.02 | -17.8 | 67.301
1328 | 0.02 | -17.8 | 67.317
1329 | 0.02 | -17.8 | 67.378
1330 | 0.02 | -17.8 | 67.397
1331 | 0.02 | -17.8 | 67.457
1332 | 0.02 | -17.8 | 67.477
1333 | 0.02 | -17.8 | 67.537
1334 | 0.02 | -17.8 | 67.557
1335 | 0.02 | -17.8 | 67.617
1336 | 0.02 | -17.8 | 67.637
1337 | 0.02 | -17.8 | 67.701
1338 | 0.02 | -17.8 | 67.717
1339 | 0.02 | -17.8 | 67.777
1340 | 0.02 | -17.8 | 67.798
1341 | 0.02 | -17.8 | 67.861
1342 | 0.02 | -17.8 | 67.877
1343 | 0.02 | -17.8 | 67.937
1344 | 0.02 | -17.8 | 67.957
1345 | 0.02 | -17.8 | 68.017
1346 | 0.02 | -17.8 | 68.037
1347 | 0.02 | -17.8 | 68.106
1348 | 0.02 | -17.8 | 68.124
1349 | 0.02 | -17.8 | 68.184
1350 | 0.02 | -17.8 | 68.201
1351 | 0.02 | -17.8 | 68.259
1352 | 0.02 | -17.8 | 68.277
1353 | 0.02 | -17.8 | 68.337
1354 | 0.02 | -17.8 | 68.357
1355 | 0.02 | -17.8 | 68.417
1356 | 0.02 | -17.8 | 68.438
1357 | 0.02 | -17.8 | 68.498
1358 | 0.02 | -17.8 | 68.517
1359 | 0.02 | -17.8 | 68.577
1360 | 0.02 | -17.8 | 68.597
1361 | 0.02 | -17.8 | 68.658
1362 | 0.02 | -17.8 | 68.677
1363 | 0.02 | -17.8 | 68.737
1364 | 0.02 | -17.8 | 68.757
1365 | 0.02 | -17.8 | 68.817
1366 | 0.02 | -17.8 | 68.837
1367 | 0.02 | -17.8 | 68.897
1368 | 0.02 | -17.8 | 68.917
1369 | 0.02 | -17.8 | 68.966
1370 | 0.02 | -17.8 | 68.983
1371 | 0.02 | -17.8 | 69.045
1372 | 0.02 | -17.8 | 69.061
1373 | 0.02 | -17.8 | 69.117
1374 | 0.02 | -17.8 | 69.138
1375 | 0.02 | -17.8 | 69.208
1376 | 0.02 | -17.8 | 69.224
1377 | 0.02 | -17.8 | 69.283
1378 | 0.02 | -17.8 | 69.298
1379 | 0.02 | -17.8 | 69.363
1380 | 0.02 | -17.8 | 69.379
1381 | 0.02 | -17.8 | 69.442
1382 | 0.02 | -17.8 | 69.457
1383 | 0.02 | -17.8 | 69.52
1384 | 0.02 | -17.8 | 69.538
1385 | 0.02 | -17.8 | 69.605
1386 | 0.02 | -17.8 | 69.624
1387 | 0.02 | -17.8 | 69.683
1388 | 0.02 | -17.8 | 69.7
1389 | 0.02 | -17.8 | 69.757
1390 | 0.02 | -17.8 | 69.778
1391 | 0.02 | -17.8 | 69.838
1392 | 0.02 | -17.8 | 69.857
1393 | 0.02 | -17.8 | 69.917
1394 | 0.02 | -17.8 | 69.937
1395 | 0.02 | -17.8 | 69.997
1396 | 0.02 | -17.8 | 70.017
1397 | 0.02 | -17.8 | 70.077
1398 | 0.02 | -17.8 | 70.098
1399 | 0.02 | -17.8 | 70.157
1400 | 0.02 | -17.8 | 70.177
1401 | 0.02 | -17.8 | 70.237
1402 | 0.02 | -17.8 | 70.257
1403 | 0.02 | -17.8 | 70.325
1404 | 0.02 | -17.8 | 70.341
1405 | 0.02 | -17.8 | 70.399
1406 | 0.02 | -17.8 | 70.418
1407 | 0.02 | -17.8 | 70.483
1408 | 0.02 | -17.8 | 70.499
1409 | 0.02 | -17.8 | 70.557
1410 | 0.02 | -17.8 | 70.577
1411 | 0.02 | -17.8 | 70.642
1412 | 0.02 | -17.8 | 70.659
1413 | 0.02 | -17.8 | 70.717
1414 | 0.02 | -17.8 | 70.737
1415 | 0.02 | -17.8 | 70.797
1416 | 0.02 | -17.8 | 70.817
1417 | 0.02 | -17.8 | 70.877
1418 | 0.02 | -17.8 | 70.897
1419 | 0.02 | -17.8 | 70.957
1420 | 0.02 | -17.8 | 70.977
1421 | 0.02 | -17.8 | 71.037
1422 | 0.02 | -17.8 | 71.057
1423 | 0.02 | -17.8 | 71.102
1424 | 0.02 | -17.8 | 71.118
1425 | 0.02 | -17.8 | 71.197
1426 | 0.02 | -17.8 | 71.218
1427 | 0.02 | -17.8 | 71.279
1428 | 0.02 | -17.8 | 71.297
1429 | 0.02 | -17.8 | 71.357
1430 | 0.02 | -17.8 | 71.377
1431 | 0.02 | -17.8 | 71.437
1432 | 0.02 | -17.8 | 71.457
1433 | 0.02 | -17.8 | 71.518
1434 | 0.02 | -17.8 | 71.537
1435 | 0.02 | -17.8 | 71.598
1436 | 0.02 | -17.8 | 71.617
1437 | 0.02 | -17.8 | 71.677
1438 | 0.02 | -17.8 | 71.697
1439 | 0.02 | -17.8 | 71.765
1440 | 0.02 | -17.8 | 71.781
1441 | 0.02 | -17.8 | 71.837
1442 | 0.02 | -17.8 | 71.858
1443 | 0.02 | -17.8 | 71.917
1444 | 0.02 | -17.8 | 71.937
1445 | 0.02 | -17.8 | 71.997
1446 | 0.02 | -17.8 | 72.018
1447 | 0.02 | -17.8 | 72.078
1448 | 0.02 | -17.8 | 72.097
1449 | 0.02 | -17.8 | 72.147
1450 | 0.02 | -17.8 | 72.165
1451 | 0.02 | -17.8 | 72.237
1452 | 0.02 | -17.8 | 72.257
1453 | 0.02 | -17.8 | 72.305
1454 | 0.02 | -17.8 | 72.323
1455 | 0.02 | -17.8 | 72.381
1456 | 0.02 | -17.8 | 72.399
1457 | 0.02 | -17.8 | 72.458
1458 | 0.02 | -17.8 | 72.477
1459 | 0.02 | -17.8 | 72.547
1460 | 0.02 | -17.8 | 72.564
1461 | 0.02 | -17.8 | 72.623
1462 | 0.02 | -17.8 | 72.64
1463 | 0.02 | -17.8 | 72.699
1464 | 0.02 | -17.8 | 72.717
1465 | 0.02 | -17.8 | 72.779
1466 | 0.02 | -17.8 | 72.797
1467 | 0.02 | -17.8 | 72.859
1468 | 0.02 | -17.8 | 72.877
1469 | 0.02 | -17.8 | 72.937
1470 | 0.02 | -17.8 | 72.957
1471 | 0.02 | -17.8 | 73.017
1472 | 0.02 | -17.8 | 73.037
1473 | 0.02 | -17.8 | 73.097
1474 | 0.02 | -17.8 | 73.117
1475 | 0.02 | -17.8 | 73.177
1476 | 0.02 | -17.8 | 73.197
1477 | 0.02 | -17.8 | 73.261
1478 | 0.02 | -17.8 | 73.278
1479 | 0.02 | -17.8 | 73.337
1480 | 0.02 | -17.8 | 73.357
1481 | 0.02 | -17.8 | 73.417
1482 | 0.02 | -17.8 | 73.437
1483 | 0.02 | -17.8 | 73.497
1484 | 0.02 | -17.8 | 73.517
1485 | 0.02 | -17.8 | 73.578
1486 | 0.02 | -17.8 | 73.597
1487 | 0.02 | -17.8 | 73.657
1488 | 0.02 | -17.8 | 73.677
1489 | 0.02 | -17.8 | 73.737
1490 | 0.02 | -17.8 | 73.757
1491 | 0.02 | -17.8 | 73.805
1492 | 0.02 | -17.8 | 73.822
1493 | 0.02 | -17.8 | 73.897
1494 | 0.02 | -17.8 | 73.917
1495 | 0.02 | -17.8 | 73.979
1496 | 0.02 | -17.8 | 73.997
1497 | 0.02 | -17.8 | 74.061
1498 | 0.02 | -17.8 | 74.079
1499 | 0.02 | -17.8 | 74.145
1500 | 0.02 | -17.8 | 74.162
1501 | 0.02 | -17.8 | 74.237
1502 | 0.02 | -17.8 | 74.257
1503 | 0.02 | -17.8 | 74.457
1504 | 0.02 | -17.8 | 74.481
1505 | 0.02 | -17.8 | 74.704
1506 | 0.02 | -17.8 | 74.737
1507 | 0.02 | -17.8 | 74.985
1508 | 0.02 | -17.8 | 75.004
1509 | 0.02 | -17.8 | 75.061
1510 | 0.02 | -17.8 | 75.079
1511 | 0.02 | -17.8 | 75.177
1512 | 0.02 | -17.8 | 75.197
1513 | 0.02 | -17.8 | 75.301
1514 | 0.02 | -17.8 | 75.32
1515 | 0.02 | -17.8 | 75.383
1516 | 0.02 | -17.8 | 75.404
1517 | 0.02 | -17.8 | 75.499
1518 | 0.02 | -17.8 | 75.518
1519 | 0.02 | -17.8 | 75.587
1520 | 0.02 | -17.8 | 75.608
1521 | 0.02 | -17.8 | 75.703
1522 | 0.02 | -17.8 | 75.723
1523 | 0.02 | -17.8 | 75.837
1524 | 0.02 | -17.8 | 75.857
1525 | 0.02 | -17.8 | 75.977
1526 | 0.02 | -17.8 | 75.997
1527 | 0.02 | -17.8 | 76.103
1528 | 0.02 | -17.8 | 76.122
1529 | 0.02 | -17.8 | 76.217
1530 | 0.02 | -17.8 | 76.237
1531 | 0.02 | -17.8 | 76.341
1532 | 0.02 | -17.8 | 76.359
1533 | 0.02 | -17.8 | 76.462
1534 | 0.02 | -17.8 | 76.481
1535 | 0.02 | -17.8 | 76.58
1536 | 0.02 | -17.8 | 76.599
1537 | 0.02 | -17.8 | 76.677
1538 | 0.02 | -17.8 | 76.697
1539 | 0.02 | -17.8 | 76.798
1540 | 0.02 | -17.8 | 76.817
1541 | 0.02 | -17.8 | 76.886
1542 | 0.02 | -17.8 | 76.907
1543 | 0.02 | -17.8 | 76.977
1544 | 0.02 | -17.8 | 76.997
1545 | 0.02 | -17.8 | 77.057
1546 | 0.02 | -17.8 | 77.077
1547 | 0.02 | -17.8 | 77.146
1548 | 0.02 | -17.8 | 77.163
1549 | 0.02 | -17.8 | 77.237
1550 | 0.02 | -17.8 | 77.257
1551 | 0.02 | -17.8 | 77.306
1552 | 0.02 | -17.8 | 77.323
1553 | 0.02 | -17.8 | 77.387
1554 | 0.02 | -17.8 | 77.406
1555 | 0.56 | -17.9 | 77.518
1556 | 0.64 | -17.94 | 77.543
1557 | 0.62 | -18.18 | 77.757
1558 | 0.6 | -18.22 | 77.781
1559 | 0.6 | -18.38 | 77.918
1560 | 0.58 | -18.4 | 77.942
1561 | 0.56 | -18.56 | 78.067
1562 | 0.56 | -18.58 | 78.097
1563 | 0.54 | -18.74 | 78.218
1564 | 0.54 | -18.76 | 78.241
1565 | 0.54 | -18.92 | 78.365
1566 | 0.54 | -18.94 | 78.397
1567 | 0.52 | -19.12 | 78.557
1568 | 0.52 | -19.16 | 78.582
1569 | 0.5 | -19.4 | 78.787
1570 | 0.5 | -19.42 | 78.817
1571 | 0.5 | -19.68 | 79.017
1572 | 0.48 | -19.68 | 79.041
1573 | 0.5 | -19.82 | 79.157
1574 | 0.5 | -19.86 | 79.181
1575 | 0.52 | -20 | 79.318
1576 | 0.52 | -20.04 | 79.343
1577 | 0.54 | -20.18 | 79.459
1578 | 0.54 | -20.2 | 79.479
1579 | 0.52 | -20.3 | 79.567
1580 | 0.52 | -20.34 | 79.585
1581 | 0.5 | -20.42 | 79.657
1582 | 0.5 | -20.44 | 79.677
1583 | 0.5 | -20.52 | 79.741
1584 | 0.5 | -20.54 | 79.763
1585 | 0.5 | -20.64 | 79.859
1586 | 0.5 | -20.66 | 79.881
1587 | 0.5 | -20.8 | 79.979
1588 | 0.5 | -20.82 | 79.999
1589 | 0.5 | -20.92 | 80.088
1590 | 0.48 | -20.94 | 80.105
1591 | 0.48 | -21.02 | 80.177
1592 | 0.48 | -21.04 | 80.197
1593 | 0.48 | -21.12 | 80.263
1594 | 0.48 | -21.14 | 80.281
1595 | 0.46 | -21.22 | 80.342
1596 | 0.46 | -21.24 | 80.361
1597 | 0.46 | -21.3 | 80.423
1598 | 0.48 | -21.32 | 80.44
1599 | 0.48 | -21.4 | 80.497
1600 | 0.48 | -21.42 | 80.517
1601 | 0.48 | -21.48 | 80.577
1602 | 0.48 | -21.5 | 80.597
1603 | 0.48 | -21.58 | 80.659
1604 | 0.48 | -21.6 | 80.677
1605 | 0.46 | -21.68 | 80.742
1606 | 0.46 | -21.7 | 80.761
1607 | 0.46 | -21.76 | 80.819
1608 | 0.46 | -21.78 | 80.837
1609 | 0.46 | -21.86 | 80.907
1610 | 0.46 | -21.88 | 80.925
1611 | 0.48 | -21.96 | 80.989
1612 | 0.48 | -21.98 | 81.009
1613 | 0.5 | -22.06 | 81.081
1614 | 0.5 | -22.08 | 81.099
1615 | 0.5 | -22.18 | 81.167
1616 | 0.5 | -22.18 | 81.185
1617 | 0.5 | -22.26 | 81.245
1618 | 0.5 | -22.3 | 81.265
1619 | 0.5 | -22.36 | 81.327
1620 | 0.5 | -22.4 | 81.346
1621 | 0.48 | -22.44 | 81.407
1622 | 0.48 | -22.46 | 81.424
1623 | 0.48 | -22.54 | 81.487
1624 | 0.48 | -22.58 | 81.505
1625 | 0.48 | -22.64 | 81.579
1626 | 0.48 | -22.68 | 81.598
1627 | 0.48 | -22.78 | 81.678
1628 | 0.48 | -22.8 | 81.697
1629 | 0.48 | -22.88 | 81.768
1630 | 0.48 | -22.9 | 81.786
1631 | 0.48 | -22.96 | 81.844
1632 | 0.48 | -22.98 | 81.863
1633 | 0.48 | -23.06 | 81.926
1634 | 0.48 | -23.08 | 81.958
1635 | 0.46 | -23.3 | 82.138
1636 | 0.46 | -23.34 | 82.163
1637 | 0.46 | -23.48 | 82.285
1638 | 0.46 | -23.52 | 82.317
1639 | 0.46 | -23.74 | 82.504
1640 | 0.46 | -23.76 | 82.538
1641 | 0.46 | -23.86 | 82.637
1642 | 0.46 | -23.9 | 82.657
1643 | 0.46 | -23.96 | 82.717
1644 | 0.46 | -24 | 82.737
1645 | 0.48 | -24.06 | 82.801
1646 | 0.48 | -24.1 | 82.818
1647 | 0.48 | -24.18 | 82.881
1648 | 0.48 | -24.2 | 82.899
1649 | 0.48 | -24.28 | 82.966
1650 | 0.48 | -24.3 | 82.984
1651 | 0.48 | -24.38 | 83.057
1652 | 0.5 | -24.4 | 83.077
1653 | 0.48 | -24.48 | 83.145
1654 | 0.48 | -24.5 | 83.163
1655 | 0.48 | -24.58 | 83.237
1656 | 0.46 | -24.6 | 83.257
1657 | 0.46 | -24.68 | 83.321
1658 | 0.48 | -24.7 | 83.34
1659 | 0.48 | -24.78 | 83.405
1660 | 0.48 | -24.8 | 83.423
1661 | 0.46 | -24.88 | 83.497
1662 | 0.48 | -24.9 | 83.517
1663 | 0.46 | -24.98 | 83.58
1664 | 0.46 | -25 | 83.597
1665 | 0.46 | -25.06 | 83.646
1666 | 0.46 | -25.08 | 83.665
1667 | 0.46 | -25.16 | 83.737
1668 | 0.46 | -25.18 | 83.757
1669 | 0.46 | -25.26 | 83.808
1670 | 0.46 | -25.28 | 83.827
1671 | 0.46 | -25.36 | 83.901
1672 | 0.46 | -25.38 | 83.919
1673 | 0.46 | -25.44 | 83.981
1674 | 0.44 | -25.46 | 83.999
1675 | 0.44 | -25.54 | 84.066
1676 | 0.44 | -25.56 | 84.084
1677 | 0.44 | -25.66 | 84.157
1678 | 0.44 | -25.66 | 84.177
1679 | 0.46 | -25.74 | 84.237
1680 | 0.46 | -25.78 | 84.257
1681 | 0.46 | -25.84 | 84.319
1682 | 0.46 | -25.88 | 84.337
1683 | 0.46 | -25.92 | 84.398
1684 | 0.46 | -25.94 | 84.417
1685 | 0.48 | -26.02 | 84.485
1686 | 0.48 | -26.06 | 84.503
1687 | 0.48 | -26.16 | 84.581
1688 | 0.48 | -26.18 | 84.599
1689 | 0.48 | -26.28 | 84.677
1690 | 0.48 | -26.28 | 84.697
1691 | 0.48 | -26.38 | 84.769
1692 | 0.46 | -26.4 | 84.787
1693 | 0.46 | -26.5 | 84.881
1694 | 0.46 | -26.5 | 84.898
1695 | 0.46 | -26.6 | 84.967
1696 | 0.46 | -26.6 | 84.985
1697 | 0.46 | -26.72 | 85.057
1698 | 0.46 | -26.74 | 85.077
1699 | 0.46 | -26.82 | 85.145
1700 | 0.46 | -26.84 | 85.163
1701 | 0.46 | -26.88 | 85.217
1702 | 0.46 | -26.92 | 85.238
1703 | 0.46 | -27.04 | 85.342
1704 | 0.44 | -27.06 | 85.362
1705 | 0.44 | -27.16 | 85.441
1706 | 0.44 | -27.2 | 85.466
1707 | 0.46 | -27.32 | 85.577
1708 | 0.46 | -27.34 | 85.597
1709 | 0.44 | -27.4 | 85.657
1710 | 0.46 | -27.44 | 85.677
1711 | 0.44 | -27.54 | 85.781
1712 | 0.44 | -27.58 | 85.801
1713 | 0.44 | -27.68 | 85.879
1714 | 0.44 | -27.68 | 85.898
1715 | 0.44 | -27.78 | 85.965
1716 | 0.44 | -27.78 | 85.983
1717 | 0.44 | -27.86 | 86.044
1718 | 0.44 | -27.88 | 86.063
1719 | 0.44 | -27.96 | 86.12
1720 | 0.46 | -27.96 | 86.144
1721 | 0.46 | -28.06 | 86.207
1722 | 0.46 | -28.06 | 86.226
1723 | 0.48 | -28.16 | 86.299
1724 | 0.46 | -28.18 | 86.317
1725 | 0.46 | -28.28 | 86.399
1726 | 0.46 | -28.28 | 86.417
1727 | 0.46 | -28.38 | 86.483
1728 | 0.46 | -28.38 | 86.501
1729 | 0.44 | -28.46 | 86.577
1730 | 0.46 | -28.48 | 86.597
1731 | 0.44 | -28.56 | 86.658
1732 | 0.44 | -28.6 | 86.678
1733 | 0.44 | -28.66 | 86.741
1734 | 0.46 | -28.7 | 86.76
1735 | 0.46 | -28.76 | 86.837
1736 | 0.46 | -28.82 | 86.857
1737 | 0.46 | -28.86 | 86.917
1738 | 0.46 | -28.9 | 86.938
1739 | 0.44 | -29.14 | 87.143
1740 | 0.44 | -29.18 | 87.168
1741 | 0.44 | -29.28 | 87.257
1742 | 0.44 | -29.3 | 87.277
1743 | 0.44 | -29.4 | 87.377
1744 | 0.44 | -29.42 | 87.397
1745 | 0.44 | -29.56 | 87.502
1746 | 0.44 | -29.58 | 87.521
1747 | 0.44 | -29.7 | 87.619
1748 | 0.44 | -29.7 | 87.64
1749 | 0.44 | -29.8 | 87.705
1750 | 0.42 | -29.8 | 87.725
1751 | 0.44 | -29.88 | 87.797
1752 | 0.44 | -29.92 | 87.817
1753 | 0.44 | -30.04 | 87.917
1754 | 0.44 | -30.06 | 87.938
1755 | 0.46 | -30.16 | 88.022
1756 | 0.46 | -30.2 | 88.043
1757 | 0.46 | -30.26 | 88.101
1758 | 0.46 | -30.3 | 88.12
1759 | 0.46 | -30.36 | 88.187
1760 | 0.46 | -30.4 | 88.205
1761 | 0.44 | -30.46 | 88.277
1762 | 0.44 | -30.5 | 88.298
1763 | 0.44 | -30.58 | 88.365
1764 | 0.44 | -30.6 | 88.383
1765 | 0.44 | -30.68 | 88.457
1766 | 0.44 | -30.7 | 88.477
1767 | 0.44 | -30.78 | 88.546
1768 | 0.44 | -30.8 | 88.565
1769 | 0.46 | -30.88 | 88.639
1770 | 0.46 | -30.9 | 88.657
1771 | 0.44 | -30.98 | 88.722
1772 | 0.44 | -31 | 88.74
1773 | 0.44 | -31.08 | 88.801
1774 | 0.44 | -31.1 | 88.821
1775 | 0.44 | -31.18 | 88.897
1776 | 0.44 | -31.2 | 88.917
1777 | 0.44 | -31.28 | 88.983
1778 | 0.44 | -31.3 | 89.003
1779 | 0.44 | -31.4 | 89.077
1780 | 0.42 | -31.4 | 89.097
1781 | 0.42 | -31.48 | 89.161
1782 | 0.44 | -31.52 | 89.179
1783 | 0.44 | -31.58 | 89.245
1784 | 0.42 | -31.62 | 89.264
1785 | 0.44 | -31.68 | 89.337
1786 | 0.44 | -31.72 | 89.358
1787 | 0.44 | -31.82 | 89.437
1788 | 0.44 | -31.84 | 89.458
1789 | 0.44 | -31.92 | 89.537
1790 | 0.44 | -31.94 | 89.557
1791 | 0.44 | -32.02 | 89.619
1792 | 0.44 | -32.04 | 89.637
1793 | 0.46 | -32.12 | 89.717
1794 | 0.46 | -32.18 | 89.737
1795 | 0.46 | -32.24 | 89.799
1796 | 0.46 | -32.24 | 89.819
1797 | 0.46 | -32.34 | 89.897
1798 | 0.46 | -32.38 | 89.917
1799 | 0.46 | -32.48 | 90.003
1800 | 0.48 | -32.5 | 90.026
1801 | 0.46 | -32.62 | 90.126
1802 | 0.46 | -32.62 | 90.147
1803 | 0.46 | -32.76 | 90.243
1804 | 0.46 | -32.78 | 90.264
1805 | 0.46 | -32.9 | 90.36
1806 | 0.46 | -32.9 | 90.381
1807 | 0.48 | -33 | 90.457
1808 | 0.48 | -33.04 | 90.478
1809 | 0.46 | -33.14 | 90.578
1810 | 0.48 | -33.18 | 90.599
1811 | 0.48 | -33.26 | 90.677
1812 | 0.48 | -33.28 | 90.699
1813 | 0.46 | -33.36 | 90.777
1814 | 0.46 | -33.4 | 90.797
1815 | 0.46 | -33.46 | 90.862
1816 | 0.46 | -33.5 | 90.882
1817 | 0.46 | -33.56 | 90.938
1818 | 0.46 | -33.6 | 90.957
1819 | 0.46 | -33.68 | 91.023
1820 | 0.46 | -33.7 | 91.041
1821 | 0.46 | -33.78 | 91.117
1822 | 0.46 | -33.8 | 91.137
1823 | 0.46 | -33.88 | 91.204
1824 | 0.46 | -33.9 | 91.221
1825 | 0.48 | -33.94 | 91.277
1826 | 0.48 | -33.98 | 91.298
1827 | 0.48 | -34.08 | 91.369
1828 | 0.5 | -34.1 | 91.387
1829 | 0.5 | -34.18 | 91.457
1830 | 0.48 | -34.2 | 91.477
1831 | 0.5 | -34.28 | 91.557
1832 | 0.5 | -34.3 | 91.577
1833 | 0.5 | -34.4 | 91.645
1834 | 0.5 | -34.4 | 91.663
1835 | 0.48 | -34.5 | 91.737
1836 | 0.44 | -34.5 | 91.757
1837 | 0.18 | -34.5 | 91.826
1838 | 0.16 | -34.5 | 91.843
1839 | 0.08 | -34.5 | 91.918
1840 | 0.08 | -34.5 | 91.937
1841 | 0.04 | -34.5 | 91.997
1842 | 0.04 | -34.5 | 92.018
1843 | 0.04 | -34.5 | 92.081
1844 | 0.02 | -34.5 | 92.099
1845 | 0.02 | -34.5 | 92.177
1846 | 0.02 | -34.5 | 92.197
1847 | 0.02 | -34.5 | 92.264
1848 | 0.02 | -34.5 | 92.282
1849 | 0 | -34.5 | 92.357
1850 | 0 | -34.5 | 92.377
1851 | 0 | -34.5 | 92.44
1852 | 0 | -34.5 | 92.458
1853 | 0.02 | -34.5 | 92.519
1854 | 0 | -34.5 | 92.537
1855 | 0 | -34.5 | 92.622
1856 | 0 | -34.5 | 92.639
1857 | 0 | -34.5 | 92.707
1858 | 0 | -34.5 | 92.725
1859 | 0 | -34.5 | 92.797
1860 | 0 | -34.5 | 92.817
1861 | 0 | -34.5 | 92.898
1862 | 0 | -34.5 | 92.917
1863 | 0 | -34.5 | 92.983
1864 | 0 | -34.5 | 93.001
1865 | 0 | -34.5 | 93.077
1866 | 0 | -34.5 | 93.097
1867 | 0 | -34.5 | 93.163
1868 | 0 | -34.5 | 93.181
1869 | 0 | -34.5 | 93.238
1870 | 0 | -34.5 | 93.257
1871 | 0 | -34.5 | 93.317
1872 | 0 | -34.5 | 93.337
1873 | 0 | -34.5 | 93.407
1874 | 0 | -34.5 | 93.424
1875 | 0 | -34.5 | 93.497
1876 | 0 | -34.5 | 93.518
1877 | 0 | -34.5 | 93.583
1878 | 0 | -34.5 | 93.6
1879 | 0 | -34.5 | 93.657
1880 | 0 | -34.5 | 93.677
1881 | 0 | -34.5 | 93.74
1882 | 0 | -34.5 | 93.757
1883 | 0 | -34.5 | 93.838
1884 | 0 | -34.5 | 93.857
1885 | 0 | -34.5 | 93.924
1886 | 0 | -34.5 | 93.942
1887 | 0 | -34.5 | 94.001
1888 | 0 | -34.5 | 94.018
1889 | 0 | -34.5 | 94.082
1890 | 0 | -34.5 | 94.101
1891 | 0 | -34.5 | 94.178