## Sheet4
Reading | Load [N] | Travel [mm] | Time
1 | 0 | 0 | 0
2 | 0 | 0 | 0.203
3 | 0 | 0 | 0.243
4 | 0 | 0 | 0.257
5 | 0 | 0 | 0.317
6 | 0 | 0 | 0.337
7 | 0 | 0 | 0.399
8 | 0 | 0 | 0.418
9 | 0 | 0 | 0.479
10 | 0 | 0 | 0.497
11 | 0 | 0 | 0.577
12 | 0 | 0 | 0.597
13 | 0 | 0 | 0.698
14 | 0 | 0 | 0.717
15 | 0 | 0 | 0.821
16 | 0 | 0 | 0.838
17 | 0 | 0 | 0.937
18 | 0 | 0 | 0.957
19 | 0 | -0.04 | 1.037
20 | 0 | -0.04 | 1.057
21 | 0.1 | -0.12 | 1.121
22 | 0.4 | -0.14 | 1.138
23 | 3.2 | -0.26 | 1.237
24 | 3.7 | -0.26 | 1.257
25 | 8.5 | -0.44 | 1.397
26 | 8.6 | -0.48 | 1.417
27 | 6.2 | -0.6 | 1.517
28 | 6.1 | -0.6 | 1.538
29 | 5.9 | -0.68 | 1.601
30 | 5.9 | -0.7 | 1.617
31 | 5.7 | -0.8 | 1.697
32 | 5.6 | -0.82 | 1.717
33 | 5.6 | -0.9 | 1.781
34 | 5.6 | -0.92 | 1.797
35 | 5.4 | -1.06 | 1.903
36 | 5.4 | -1.06 | 1.918
37 | 5.4 | -1.16 | 1.997
38 | 5.4 | -1.16 | 2.017
39 | 5.3 | -1.24 | 2.063
40 | 5.3 | -1.26 | 2.077
41 | 5.2 | -1.28 | 2.119
42 | 5.3 | -1.32 | 2.137
43 | 5.1 | -1.44 | 2.237
44 | 5.1 | -1.46 | 2.258
45 | 5 | -1.62 | 2.397
46 | 5 | -1.64 | 2.417
47 | 4.9 | -1.72 | 2.497
48 | 4.9 | -1.76 | 2.517
49 | 4.9 | -1.84 | 2.583
50 | 4.9 | -1.86 | 2.597
51 | 4.9 | -1.92 | 2.657
52 | 4.9 | -1.94 | 2.677
53 | 4.8 | -2.04 | 2.758
54 | 4.9 | -2.08 | 2.777
55 | 4.8 | -2.1 | 2.817
56 | 4.8 | -2.12 | 2.837
57 | 4.8 | -2.22 | 2.906
58 | 4.9 | -2.22 | 2.918
59 | 4.9 | -2.32 | 2.999
60 | 4.9 | -2.32 | 3.017
61 | 4.8 | -2.46 | 3.097
62 | 4.8 | -2.46 | 3.117
63 | 4.8 | -2.52 | 3.159
64 | 4.8 | -2.52 | 3.178
65 | 4.8 | -2.58 | 3.217
66 | 4.8 | -2.6 | 3.237
67 | 4.7 | -2.68 | 3.297
68 | 4.7 | -2.68 | 3.317
69 | 4.7 | -2.74 | 3.357
70 | 4.7 | -2.76 | 3.377
71 | 4.7 | -2.86 | 3.457
72 | 4.7 | -2.88 | 3.477
73 | 4.7 | -2.94 | 3.517
74 | 4.7 | -2.94 | 3.537
75 | 4.7 | -3.04 | 3.598
76 | 4.7 | -3.04 | 3.617
77 | 4.7 | -3.08 | 3.657
78 | 4.7 | -3.12 | 3.678
79 | 4.7 | -3.2 | 3.737
80 | 4.7 | -3.22 | 3.757
81 | 4.7 | -3.26 | 3.797
82 | 4.7 | -3.26 | 3.817
83 | 4.7 | -3.4 | 3.917
84 | 4.7 | -3.42 | 3.937
85 | 4.7 | -3.5 | 4.018
86 | 4.7 | -3.54 | 4.037
87 | 4.7 | -3.6 | 4.077
88 | 4.7 | -3.6 | 4.098
89 | 4.6 | -3.62 | 4.118
90 | 4.6 | -3.64 | 4.137
91 | 4.7 | -3.68 | 4.157
92 | 4.7 | -3.72 | 4.197
93 | 4.7 | -3.74 | 4.217
94 | 4.7 | -3.78 | 4.237
95 | 4.7 | -3.86 | 4.317
96 | 4.6 | -3.88 | 4.337
97 | 4.6 | -3.98 | 4.417
98 | 4.7 | -4 | 4.437
99 | 4.7 | -4.08 | 4.517
100 | 4.8 | -4.1 | 4.537
101 | 4.8 | -4.16 | 4.579
102 | 4.7 | -4.18 | 4.597
103 | 4.8 | -4.28 | 4.677
104 | 4.8 | -4.3 | 4.697
105 | 4.8 | -4.36 | 4.758
106 | 4.8 | -4.38 | 4.778
107 | 4.8 | -4.46 | 4.837
108 | 4.8 | -4.48 | 4.857
109 | 4.8 | -4.54 | 4.897
110 | 4.7 | -4.56 | 4.917
111 | 4.7 | -4.64 | 4.997
112 | 4.8 | -4.66 | 5.017
113 | 4.8 | -4.76 | 5.097
114 | 4.7 | -4.8 | 5.117
115 | 4.7 | -4.86 | 5.18
116 | 4.7 | -4.9 | 5.197
117 | 4.8 | -4.92 | 5.237
118 | 4.8 | -4.94 | 5.257
119 | 4.8 | -4.96 | 5.278
120 | 4.8 | -5 | 5.297
121 | 4.8 | -5.04 | 5.337
122 | 4.8 | -5.06 | 5.357
123 | 4.8 | -5.12 | 5.398
124 | 4.8 | -5.14 | 5.417
125 | 4.8 | -5.2 | 5.458
126 | 4.8 | -5.2 | 5.477
127 | 4.7 | -5.28 | 5.537
128 | 4.7 | -5.3 | 5.557
129 | 4.7 | -5.34 | 5.597
130 | 4.7 | -5.38 | 5.617
131 | 4.7 | -5.46 | 5.682
132 | 4.7 | -5.48 | 5.697
133 | 4.8 | -5.52 | 5.757
134 | 4.7 | -5.56 | 5.777
135 | 4.8 | -5.62 | 5.818
136 | 4.7 | -5.62 | 5.837
137 | 4.8 | -5.68 | 5.882
138 | 4.8 | -5.7 | 5.897
139 | 4.7 | -5.76 | 5.957
140 | 4.7 | -5.78 | 5.978
141 | 4.7 | -5.84 | 6.017
142 | 4.8 | -5.86 | 6.037
143 | 4.6 | -5.96 | 6.126
144 | 4.7 | -5.98 | 6.138
145 | 4.7 | -6.06 | 6.197
146 | 4.7 | -6.06 | 6.217
147 | 4.7 | -6.14 | 6.264
148 | 4.7 | -6.14 | 6.277
149 | 4.7 | -6.22 | 6.337
150 | 4.7 | -6.24 | 6.357
151 | 4.8 | -6.34 | 6.458
152 | 4.8 | -6.36 | 6.477
153 | 4.8 | -6.46 | 6.539
154 | 4.8 | -6.46 | 6.557
155 | 4.8 | -6.52 | 6.597
156 | 4.8 | -6.54 | 6.617
157 | 4.7 | -6.62 | 6.677
158 | 4.7 | -6.62 | 6.697
159 | 4.7 | -6.68 | 6.737
160 | 4.7 | -6.7 | 6.757
161 | 4.7 | -6.74 | 6.797
162 | 4.7 | -6.78 | 6.817
163 | 4.7 | -6.82 | 6.858
164 | 4.7 | -6.84 | 6.877
165 | 4.7 | -6.88 | 6.897
166 | 4.7 | -6.92 | 6.937
167 | 4.7 | -6.94 | 6.958
168 | 4.7 | -6.98 | 6.997
169 | 4.7 | -7 | 7.017
170 | 4.7 | -7.06 | 7.057
171 | 4.7 | -7.08 | 7.077
172 | 4.7 | -7.18 | 7.161
173 | 4.7 | -7.2 | 7.177
174 | 4.6 | -7.28 | 7.258
175 | 4.6 | -7.3 | 7.277
176 | 4.6 | -7.38 | 7.337
177 | 4.6 | -7.4 | 7.357
178 | 4.7 | -7.48 | 7.417
179 | 4.6 | -7.5 | 7.437
180 | 4.6 | -7.56 | 7.497
181 | 4.6 | -7.58 | 7.517
182 | 4.7 | -7.68 | 7.601
183 | 4.7 | -7.72 | 7.618
184 | 4.6 | -7.76 | 7.66
185 | 4.6 | -7.78 | 7.677
186 | 4.6 | -7.86 | 7.743
187 | 4.6 | -7.88 | 7.758
188 | 4.6 | -7.92 | 7.798
189 | 4.6 | -7.94 | 7.817
190 | 4.6 | -8.02 | 7.879
191 | 4.6 | -8.02 | 7.898
192 | 4.6 | -8.14 | 7.986
193 | 4.6 | -8.14 | 7.997
194 | 4.6 | -8.22 | 8.057
195 | 4.6 | -8.24 | 8.077
196 | 4.6 | -8.3 | 8.137
197 | 4.7 | -8.32 | 8.157
198 | 4.7 | -8.4 | 8.217
199 | 4.7 | -8.42 | 8.237
200 | 4.7 | -8.5 | 8.287
201 | 4.7 | -8.5 | 8.301
202 | 4.6 | -8.58 | 8.357
203 | 4.6 | -8.58 | 8.378
204 | 4.6 | -8.76 | 8.517
205 | 4.5 | -8.78 | 8.537
206 | 4.6 | -8.82 | 8.597
207 | 4.5 | -8.88 | 8.617
208 | 4.5 | -8.9 | 8.657
209 | 4.6 | -8.94 | 8.677
210 | 4.6 | -8.98 | 8.717
211 | 4.6 | -9 | 8.737
212 | 4.6 | -9.08 | 8.802
213 | 4.6 | -9.1 | 8.817
214 | 4.6 | -9.16 | 8.878
215 | 4.6 | -9.18 | 8.898
216 | 4.6 | -9.24 | 8.943
217 | 4.6 | -9.26 | 8.957
218 | 4.6 | -9.34 | 9.005
219 | 4.5 | -9.34 | 9.017
220 | 4.5 | -9.38 | 9.065
221 | 4.5 | -9.42 | 9.077
222 | 4.5 | -9.46 | 9.123
223 | 4.5 | -9.48 | 9.137
224 | 4.5 | -9.52 | 9.179
225 | 4.5 | -9.54 | 9.197
226 | 4.5 | -9.6 | 9.237
227 | 4.5 | -9.62 | 9.257
228 | 4.5 | -9.66 | 9.297
229 | 4.5 | -9.66 | 9.317
230 | 4.5 | -9.74 | 9.359
231 | 4.5 | -9.74 | 9.377
232 | 4.5 | -9.84 | 9.445
233 | 4.5 | -9.84 | 9.459
234 | 4.4 | -9.92 | 9.517
235 | 4.4 | -9.94 | 9.537
236 | 4.5 | -10 | 9.577
237 | 4.5 | -10 | 9.597
238 | 4.5 | -10.1 | 9.665
239 | 4.5 | -10.1 | 9.679
240 | 4.5 | -10.18 | 9.757
241 | 4.5 | -10.2 | 9.777
242 | 4.5 | -10.28 | 9.821
243 | 4.5 | -10.28 | 9.837
244 | 4.5 | -10.36 | 9.882
245 | 4.5 | -10.36 | 9.898
246 | 4.5 | -10.42 | 9.945
247 | 4.5 | -10.42 | 9.957
248 | 4.5 | -10.5 | 10.017
249 | 4.5 | -10.54 | 10.037
250 | 4.5 | -10.58 | 10.079
251 | 4.5 | -10.6 | 10.097
252 | 4.5 | -10.66 | 10.143
253 | 4.5 | -10.66 | 10.157
254 | 4.5 | -10.74 | 10.217
255 | 4.5 | -10.76 | 10.238
256 | 4.5 | -10.82 | 10.277
257 | 4.5 | -10.84 | 10.297
258 | 4.5 | -10.88 | 10.337
259 | 4.5 | -10.88 | 10.357
260 | 4.5 | -10.94 | 10.397
261 | 4.4 | -10.96 | 10.417
262 | 4.4 | -11.04 | 10.462
263 | 4.5 | -11.04 | 10.477
264 | 4.5 | -11.08 | 10.519
265 | 4.5 | -11.12 | 10.537
266 | 4.4 | -11.16 | 10.577
267 | 4.4 | -11.16 | 10.597
268 | 4.4 | -11.22 | 10.637
269 | 4.5 | -11.24 | 10.657
270 | 4.4 | -11.3 | 10.698
271 | 4.5 | -11.32 | 10.717
272 | 4.5 | -11.42 | 10.786
273 | 4.5 | -11.42 | 10.8
274 | 4.5 | -11.5 | 10.877
275 | 4.5 | -11.52 | 10.898
276 | 4.5 | -11.64 | 10.999
277 | 4.5 | -11.68 | 11.017
278 | 4.5 | -11.76 | 11.081
279 | 4.5 | -11.78 | 11.097
280 | 4.5 | -11.86 | 11.177
281 | 4.5 | -11.88 | 11.198
282 | 4.4 | -11.98 | 11.265
283 | 4.4 | -11.98 | 11.277
284 | 4.4 | -12.06 | 11.341
285 | 4.5 | -12.06 | 11.357
286 | 4.5 | -12.14 | 11.419
287 | 4.5 | -12.16 | 11.438
288 | 4.5 | -12.2 | 11.479
289 | 4.5 | -12.24 | 11.498
290 | 4.5 | -12.28 | 11.537
291 | 4.5 | -12.3 | 11.557
292 | 4.6 | -12.44 | 11.659
293 | 4.6 | -12.44 | 11.677
294 | 4.5 | -12.48 | 11.719
295 | 4.5 | -12.52 | 11.737
296 | 4.5 | -12.56 | 11.777
297 | 4.5 | -12.58 | 11.797
298 | 4.5 | -12.64 | 11.838
299 | 4.5 | -12.64 | 11.857
300 | 4.5 | -12.68 | 11.897
301 | 4.5 | -12.72 | 11.918
302 | 4.5 | -12.74 | 11.937
303 | 4.5 | -12.8 | 11.977
304 | 4.5 | -12.82 | 11.997
305 | 4.5 | -12.86 | 12.038
306 | 4.5 | -12.86 | 12.057
307 | 4.5 | -12.96 | 12.137
308 | 4.5 | -13 | 12.157
309 | 4.5 | -13.08 | 12.217
310 | 4.5 | -13.1 | 12.237
311 | 4.5 | -13.14 | 12.28
312 | 4.5 | -13.14 | 12.297
313 | 4.4 | -13.2 | 12.337
314 | 4.4 | -13.22 | 12.357
315 | 4.4 | -13.28 | 12.397
316 | 4.4 | -13.3 | 12.417
317 | 4.4 | -13.36 | 12.457
318 | 4.4 | -13.38 | 12.478
319 | 4.4 | -13.42 | 12.537
320 | 4.4 | -13.48 | 12.558
321 | 4.5 | -13.52 | 12.617
322 | 4.4 | -13.56 | 12.637
323 | 4.4 | -13.62 | 12.697
324 | 4.5 | -13.66 | 12.717
325 | 4.5 | -13.7 | 12.777
326 | 4.4 | -13.74 | 12.797
327 | 4.4 | -13.8 | 12.857
328 | 4.4 | -13.84 | 12.877
329 | 4.4 | -13.9 | 12.937
330 | 4.4 | -13.94 | 12.957
331 | 4.4 | -13.98 | 13.017
332 | 4.4 | -14.02 | 13.037
333 | 4.4 | -14.08 | 13.098
334 | 4.4 | -14.12 | 13.117
335 | 4.4 | -14.18 | 13.178
336 | 4.5 | -14.18 | 13.197
337 | 4.5 | -14.26 | 13.257
338 | 4.5 | -14.3 | 13.277
339 | 4.6 | -14.36 | 13.338
340 | 4.6 | -14.4 | 13.357
341 | 4.5 | -14.5 | 13.427
342 | 4.5 | -14.5 | 13.441
343 | 4.5 | -14.56 | 13.498
344 | 4.5 | -14.56 | 13.517
345 | 4.5 | -14.64 | 13.561
346 | 4.5 | -14.64 | 13.577
347 | 4.4 | -14.7 | 13.617
348 | 4.5 | -14.72 | 13.637
349 | 4.4 | -14.78 | 13.677
350 | 4.4 | -14.8 | 13.697
351 | 4.4 | -14.84 | 13.741
352 | 4.5 | -14.84 | 13.757
353 | 4.5 | -14.92 | 13.799
354 | 4.4 | -14.92 | 13.817
355 | 4.5 | -15 | 13.879
356 | 4.5 | -15.02 | 13.898
357 | 4.5 | -15.1 | 13.957
358 | 4.5 | -15.12 | 13.977
359 | 4.5 | -15.18 | 14.037
360 | 4.5 | -15.2 | 14.057
361 | 4.5 | -15.28 | 14.117
362 | 4.5 | -15.3 | 14.137
363 | 4.5 | -15.36 | 14.183
364 | 4.4 | -15.38 | 14.197
365 | 4.4 | -15.44 | 14.239
366 | 4.4 | -15.46 | 14.257
367 | 4.4 | -15.5 | 14.299
368 | 4.4 | -15.5 | 14.317
369 | 4.4 | -15.62 | 14.398
370 | 4.4 | -15.64 | 14.417
371 | 4.5 | -15.72 | 14.485
372 | 4.5 | -15.74 | 14.498
373 | 4.5 | -15.78 | 14.543
374 | 4.5 | -15.82 | 14.559
375 | 4.5 | -15.86 | 14.617
376 | 4.4 | -15.9 | 14.637
377 | 4.4 | -15.96 | 14.703
378 | 4.4 | -16 | 14.717
379 | 4.4 | -16.06 | 14.781
380 | 4.4 | -16.06 | 14.797
381 | 4.4 | -16.16 | 14.863
382 | 4.4 | -16.16 | 14.877
383 | 4.4 | -16.24 | 14.957
384 | 4.5 | -16.28 | 14.977
385 | 4.5 | -16.34 | 15.039
386 | 4.5 | -16.38 | 15.057
387 | 4.5 | -16.48 | 15.124
388 | 4.5 | -16.48 | 15.137
389 | 4.4 | -16.56 | 15.2
390 | 4.5 | -16.58 | 15.217
391 | 4.4 | -16.66 | 15.285
392 | 4.4 | -16.68 | 15.3
393 | 4.4 | -16.76 | 15.377
394 | 4.4 | -16.78 | 15.397
395 | 4.4 | -16.86 | 15.464
396 | 4.4 | -16.88 | 15.479
397 | 4.4 | -16.94 | 15.537
398 | 4.4 | -16.96 | 15.557
399 | 4.4 | -17 | 15.6
400 | 4.4 | -17.04 | 15.617
401 | 4.4 | -17.08 | 15.661
402 | 4.4 | -17.1 | 15.678
403 | 4.4 | -17.14 | 15.717
404 | 4.4 | -17.16 | 15.738
405 | 4.4 | -17.22 | 15.777
406 | 4.4 | -17.24 | 15.797
407 | 4.4 | -17.28 | 15.837
408 | 4.4 | -17.32 | 15.858
409 | 4.4 | -17.36 | 15.897
410 | 4.4 | -17.38 | 15.918
411 | 4.4 | -17.44 | 15.957
412 | 4.4 | -17.46 | 15.977
413 | 4.4 | -17.52 | 16.017
414 | 4.4 | -17.52 | 16.037
415 | 4.4 | -17.56 | 16.078
416 | 4.4 | -17.6 | 16.097
417 | 4.4 | -17.64 | 16.139
418 | 4.4 | -17.66 | 16.157
419 | 4.4 | -17.72 | 16.198
420 | 4.4 | -17.72 | 16.217
421 | 4.4 | -17.8 | 16.257
422 | 4.4 | -17.8 | 16.277
423 | 4.4 | -17.84 | 16.32
424 | 4.4 | -17.88 | 16.337
425 | 4.4 | -17.92 | 16.377
426 | 4.4 | -17.94 | 16.397
427 | 4.4 | -18 | 16.437
428 | 4.4 | -18.02 | 16.458
429 | 4.4 | -18.08 | 16.5
430 | 4.4 | -18.08 | 16.517
431 | 4.4 | -18.12 | 16.561
432 | 4.4 | -18.16 | 16.577
433 | 4.4 | -18.2 | 16.623
434 | 4.4 | -18.22 | 16.637
435 | 4.4 | -18.28 | 16.682
436 | 4.4 | -18.3 | 16.697
437 | 4.4 | -18.36 | 16.743
438 | 4.5 | -18.38 | 16.757
439 | 4.4 | -18.4 | 16.801
440 | 4.5 | -18.44 | 16.817
441 | 4.5 | -18.48 | 16.86
442 | 4.5 | -18.5 | 16.877
443 | 4.5 | -18.56 | 16.921
444 | 4.4 | -18.58 | 16.938
445 | 4.4 | -18.64 | 16.981
446 | 4.4 | -18.66 | 16.997
447 | 4.4 | -18.7 | 17.044
448 | 4.4 | -18.7 | 17.059
449 | 4.4 | -18.78 | 17.105
450 | 4.4 | -18.78 | 17.119
451 | 4.4 | -18.84 | 17.165
452 | 4.4 | -18.86 | 17.179
453 | 4.4 | -18.92 | 17.227
454 | 4.4 | -18.94 | 17.241
455 | 4.4 | -18.98 | 17.285
456 | 4.4 | -19.02 | 17.299
457 | 4.4 | -19.06 | 17.357
458 | 4.4 | -19.1 | 17.377
459 | 4.4 | -19.14 | 17.424
460 | 4.4 | -19.16 | 17.438
461 | 4.1 | -19.22 | 17.483
462 | 3.9 | -19.24 | 17.498
463 | 4.1 | -19.3 | 17.542
464 | 4.1 | -19.32 | 17.557
465 | 4.2 | -19.34 | 17.604
466 | 4.2 | -19.38 | 17.618
467 | 4.2 | -19.42 | 17.665
468 | 4.2 | -19.44 | 17.679
469 | 4.2 | -19.5 | 17.725
470 | 4.2 | -19.52 | 17.739
471 | 4.2 | -19.58 | 17.783
472 | 4.2 | -19.6 | 17.798
473 | 4.2 | -19.64 | 17.842
474 | 4.2 | -19.64 | 17.857
475 | 4.2 | -19.72 | 17.925
476 | 4.2 | -19.76 | 17.939
477 | 4.1 | -19.86 | 18.021
478 | 4.1 | -19.88 | 18.037
479 | 4.1 | -19.92 | 18.099
480 | 4.1 | -19.96 | 18.118
481 | 4.1 | -20.04 | 18.177
482 | 4.1 | -20.06 | 18.197
483 | 4.1 | -20.1 | 18.257
484 | 4.1 | -20.14 | 18.277
485 | 4.2 | -20.18 | 18.317
486 | 4.2 | -20.2 | 18.338
487 | 4.2 | -20.26 | 18.383
488 | 4.2 | -20.28 | 18.398
489 | 4.2 | -20.34 | 18.457
490 | 4.2 | -20.36 | 18.477
491 | 4.3 | -20.48 | 18.558
492 | 4.2 | -20.48 | 18.577
493 | 4.2 | -20.56 | 18.637
494 | 4.2 | -20.58 | 18.657
495 | 4.2 | -20.66 | 18.717
496 | 4.2 | -20.66 | 18.737
497 | 4.2 | -20.74 | 18.785
498 | 4.2 | -20.74 | 18.799
499 | 4.2 | -20.86 | 18.885
500 | 4.2 | -20.86 | 18.899
501 | 4.2 | -20.92 | 18.947
502 | 4.2 | -20.94 | 18.961
503 | 4.2 | -21 | 19.017
504 | 4.2 | -21.02 | 19.037
505 | 4.2 | -21.12 | 19.105
506 | 4.2 | -21.12 | 19.121
507 | 4.2 | -21.2 | 19.197
508 | 4.2 | -21.24 | 19.217
509 | 4.2 | -21.3 | 19.277
510 | 4.2 | -21.32 | 19.297
511 | 4.2 | -21.4 | 19.357
512 | 4.2 | -21.42 | 19.377
513 | 4.2 | -21.5 | 19.437
514 | 4.2 | -21.52 | 19.457
515 | 4.2 | -21.58 | 19.518
516 | 4.2 | -21.6 | 19.537
517 | 4.2 | -21.66 | 19.58
518 | 4.2 | -21.68 | 19.597
519 | 4.2 | -21.74 | 19.645
520 | 4.2 | -21.76 | 19.659
521 | 4.2 | -21.8 | 19.717
522 | 4.2 | -21.86 | 19.737
523 | 4.2 | -21.94 | 19.817
524 | 4.2 | -21.96 | 19.837
525 | 3.7 | -22.04 | 19.897
526 | 3.8 | -22.06 | 19.917
527 | 4 | -22.12 | 19.978
528 | 4 | -22.14 | 19.998
529 | 4 | -22.22 | 20.045
530 | 4 | -22.22 | 20.059
531 | 4.1 | -22.32 | 20.157
532 | 4.1 | -22.36 | 20.178
533 | 4.1 | -22.44 | 20.24
534 | 4.2 | -22.46 | 20.257
535 | 4.1 | -22.54 | 20.324
536 | 4 | -22.54 | 20.339
537 | 4 | -22.62 | 20.398
538 | 4 | -22.64 | 20.417
539 | 4 | -22.7 | 20.463
540 | 4 | -22.7 | 20.477
541 | 4 | -22.78 | 20.525
542 | 4 | -22.8 | 20.539
543 | 4 | -22.84 | 20.586
544 | 4 | -22.84 | 20.6
545 | 4 | -22.92 | 20.658
546 | 4 | -22.92 | 20.677
547 | 4 | -23.02 | 20.737
548 | 4 | -23.02 | 20.757
549 | 4 | -23.1 | 20.817
550 | 4 | -23.12 | 20.837
551 | 4 | -23.2 | 20.9
552 | 4 | -23.2 | 20.917
553 | 4 | -23.28 | 20.978
554 | 4 | -23.3 | 20.997
555 | 4 | -23.4 | 21.081
556 | 4 | -23.44 | 21.097
557 | 4 | -23.52 | 21.177
558 | 4 | -23.54 | 21.197
559 | 4 | -23.64 | 21.265
560 | 4 | -23.64 | 21.281
561 | 4 | -23.74 | 21.357
562 | 4 | -23.76 | 21.377
563 | 4 | -23.86 | 21.457
564 | 4 | -23.86 | 21.478
565 | 4 | -23.96 | 21.543
566 | 4 | -23.96 | 21.557
567 | 4 | -24.02 | 21.604
568 | 3.9 | -24.04 | 21.618
569 | 3.8 | -24.1 | 21.677
570 | 3.9 | -24.12 | 21.697
571 | 3.9 | -24.18 | 21.74
572 | 3.9 | -24.2 | 21.757
573 | 3.9 | -24.3 | 21.841
574 | 3.9 | -24.32 | 21.857
575 | 4 | -24.38 | 21.918
576 | 4 | -24.4 | 21.937
577 | 4 | -24.48 | 21.983
578 | 4 | -24.48 | 21.997
579 | 4 | -24.56 | 22.057
580 | 4 | -24.58 | 22.077
581 | 4 | -24.62 | 22.119
582 | 4 | -24.62 | 22.137
583 | 4 | -24.76 | 22.237
584 | 4 | -24.78 | 22.257
585 | 3.9 | -24.88 | 22.345
586 | 4 | -24.9 | 22.359
587 | 3.9 | -25 | 22.443
588 | 3.9 | -25 | 22.457
589 | 4 | -25.06 | 22.5
590 | 4 | -25.08 | 22.517
591 | 3.9 | -25.14 | 22.563
592 | 3.9 | -25.16 | 22.578
593 | 3.9 | -25.22 | 22.637
594 | 3.9 | -25.24 | 22.658
595 | 3.9 | -25.28 | 22.697
596 | 4 | -25.32 | 22.717
597 | 3.9 | -25.36 | 22.761
598 | 3.9 | -25.38 | 22.777
599 | 3.9 | -25.44 | 22.826
600 | 3.9 | -25.46 | 22.839
601 | 3.9 | -25.52 | 22.898
602 | 3.9 | -25.54 | 22.917
603 | 3.9 | -25.64 | 22.998
604 | 3.9 | -25.66 | 23.017
605 | 3.8 | -25.78 | 23.098
606 | 3.9 | -25.8 | 23.117
607 | 3.6 | -25.9 | 23.198
608 | 3.7 | -25.9 | 23.218
609 | 3.8 | -26 | 23.297
610 | 3.8 | -26.02 | 23.318
611 | 3.8 | -26.12 | 23.417
612 | 3.7 | -26.16 | 23.437
613 | 3.8 | -26.22 | 23.497
614 | 3.8 | -26.26 | 23.517
615 | 3.8 | -26.3 | 23.577
616 | 3.8 | -26.32 | 23.598
617 | 3.8 | -26.4 | 23.642
618 | 3.8 | -26.4 | 23.658
619 | 3.8 | -26.48 | 23.717
620 | 3.8 | -26.5 | 23.738
621 | 3.8 | -26.58 | 23.797
622 | 3.8 | -26.6 | 23.817
623 | 3.8 | -26.66 | 23.877
624 | 3.8 | -26.68 | 23.897
625 | 3.8 | -26.76 | 23.959
626 | 3.8 | -26.78 | 23.977
627 | 3.8 | -26.86 | 24.037
628 | 3.8 | -26.88 | 24.057
629 | 3.7 | -26.94 | 24.104
630 | 3.7 | -26.96 | 24.118
631 | 3.8 | -27.02 | 24.166
632 | 3.8 | -27.02 | 24.181
633 | 3.8 | -27.1 | 24.237
634 | 3.8 | -27.12 | 24.257
635 | 3.8 | -27.16 | 24.304
636 | 3.8 | -27.2 | 24.318
637 | 3.8 | -27.24 | 24.377
638 | 3.7 | -27.26 | 24.398
639 | 3.4 | -27.34 | 24.461
640 | 3.5 | -27.38 | 24.478
641 | 3.6 | -27.44 | 24.537
642 | 3.6 | -27.48 | 24.557
643 | 3.6 | -27.52 | 24.601
644 | 3.6 | -27.54 | 24.617
645 | 3.6 | -27.6 | 24.677
646 | 3.6 | -27.62 | 24.697
647 | 3.6 | -27.72 | 24.797
648 | 3.6 | -27.78 | 24.817
649 | 3.6 | -27.86 | 24.897
650 | 3.6 | -27.88 | 24.918
651 | 3.6 | -27.98 | 25.002
652 | 3.6 | -28 | 25.019
653 | 3.6 | -28.08 | 25.083
654 | 3.6 | -28.1 | 25.097
655 | 3.6 | -28.14 | 25.137
656 | 3.6 | -28.16 | 25.157
657 | 3.7 | -28.2 | 25.2
658 | 3.7 | -28.24 | 25.217
659 | 3.7 | -28.34 | 25.304
660 | 3.7 | -28.36 | 25.321
661 | 3.7 | -28.44 | 25.397
662 | 3.7 | -28.48 | 25.417
663 | 3.7 | -28.54 | 25.461
664 | 3.7 | -28.54 | 25.477
665 | 3.6 | -28.62 | 25.537
666 | 3.6 | -28.62 | 25.557
667 | 3.6 | -28.7 | 25.604
668 | 3.6 | -28.72 | 25.619
669 | 3.6 | -28.76 | 25.677
670 | 3.6 | -28.8 | 25.697
671 | 3.7 | -28.84 | 25.743
672 | 3.6 | -28.86 | 25.759
673 | 3.5 | -29 | 25.857
674 | 3.6 | -29 | 25.877
675 | 3.6 | -29.1 | 25.943
676 | 3.6 | -29.1 | 25.959
677 | 3.6 | -29.18 | 26.025
678 | 3.6 | -29.2 | 26.039
679 | 3.6 | -29.28 | 26.102
680 | 3.6 | -29.28 | 26.117
681 | 3.6 | -29.36 | 26.165
682 | 3.6 | -29.38 | 26.181
683 | 3.6 | -29.46 | 26.257
684 | 3.6 | -29.48 | 26.277
685 | 3.6 | -29.54 | 26.325
686 | 3.6 | -29.56 | 26.339
687 | 3.6 | -29.6 | 26.397
688 | 3.6 | -29.64 | 26.417
689 | 3.6 | -29.7 | 26.478
690 | 3.6 | -29.74 | 26.497
691 | 3.6 | -29.8 | 26.558
692 | 3.6 | -29.8 | 26.577
693 | 3.6 | -29.88 | 26.637
694 | 3.6 | -29.92 | 26.657
695 | 3.3 | -29.96 | 26.7
696 | 3.4 | -29.98 | 26.717
697 | 3.4 | -30.04 | 26.777
698 | 3.4 | -30.08 | 26.798
699 | 3.4 | -30.14 | 26.845
700 | 3.4 | -30.14 | 26.859
701 | 3.4 | -30.22 | 26.906
702 | 3.4 | -30.22 | 26.919
703 | 3.4 | -30.26 | 26.977
704 | 3.5 | -30.32 | 26.997
705 | 3.5 | -30.42 | 27.086
706 | 3.5 | -30.44 | 27.102
707 | 3.5 | -30.5 | 27.157
708 | 3.5 | -30.52 | 27.178
709 | 3.5 | -30.62 | 27.257
710 | 3.5 | -30.64 | 27.277
711 | 3.5 | -30.7 | 27.322
712 | 3.5 | -30.7 | 27.338
713 | 3.5 | -30.78 | 27.397
714 | 3.5 | -30.8 | 27.417
715 | 3.5 | -30.88 | 27.478
716 | 3.5 | -30.9 | 27.497
717 | 3.5 | -30.98 | 27.577
718 | 3.5 | -31 | 27.597
719 | 3.5 | -31.08 | 27.641
720 | 3.5 | -31.08 | 27.657
721 | 3.4 | -31.14 | 27.701
722 | 3.4 | -31.16 | 27.717
723 | 3.4 | -31.26 | 27.798
724 | 3.5 | -31.26 | 27.817
725 | 3.5 | -31.34 | 27.865
726 | 3.5 | -31.36 | 27.88
727 | 3.5 | -31.4 | 27.937
728 | 3.4 | -31.44 | 27.957
729 | 3.4 | -31.48 | 28.005
730 | 3.4 | -31.52 | 28.019
731 | 3.4 | -31.56 | 28.077
732 | 3.4 | -31.58 | 28.097
733 | 3.4 | -31.64 | 28.141
734 | 3.4 | -31.66 | 28.158
735 | 3.4 | -31.74 | 28.217
736 | 3.4 | -31.76 | 28.237
737 | 3.4 | -31.86 | 28.317
738 | 3.4 | -31.86 | 28.337
739 | 3.4 | -31.96 | 28.417
740 | 3.4 | -32 | 28.437
741 | 3.5 | -32.08 | 28.498
742 | 3.5 | -32.08 | 28.517
743 | 3.4 | -32.14 | 28.581
744 | 3.4 | -32.18 | 28.597
745 | 3.4 | -32.24 | 28.657
746 | 3.4 | -32.28 | 28.677
747 | 3.4 | -32.34 | 28.737
748 | 3.4 | -32.34 | 28.757
749 | 3.4 | -32.42 | 28.803
750 | 3.4 | -32.42 | 28.817
751 | 3.4 | -32.5 | 28.877
752 | 3.4 | -32.52 | 28.897
753 | 3.4 | -32.58 | 28.941
754 | 3.4 | -32.6 | 28.957
755 | 3.4 | -32.68 | 29.017
756 | 3.4 | -32.68 | 29.037
757 | 3.5 | -32.76 | 29.083
758 | 3.5 | -32.76 | 29.098
759 | 3.4 | -32.8 | 29.157
760 | 3.4 | -32.86 | 29.178
761 | 3.3 | -32.9 | 29.222
762 | 3.3 | -32.94 | 29.237
763 | 3.4 | -32.98 | 29.298
764 | 3.4 | -33 | 29.317
765 | 3.4 | -33.08 | 29.377
766 | 3.4 | -33.12 | 29.397
767 | 3.4 | -33.16 | 29.446
768 | 3.4 | -33.18 | 29.461
769 | 3.4 | -33.24 | 29.518
770 | 3.4 | -33.28 | 29.538
771 | 3.4 | -33.34 | 29.598
772 | 3.4 | -33.36 | 29.617
773 | 3.4 | -33.42 | 29.665
774 | 3.4 | -33.44 | 29.681
775 | 3.4 | -33.5 | 29.737
776 | 3.4 | -33.52 | 29.757
777 | 3.4 | -33.6 | 29.802
778 | 3.3 | -33.62 | 29.817
779 | 3.4 | -33.68 | 29.877
780 | 3.4 | -33.7 | 29.897
781 | 3.4 | -33.74 | 29.947
782 | 3.4 | -33.78 | 29.961
783 | 3.4 | -33.82 | 30.017
784 | 3.4 | -33.84 | 30.038
785 | 3.4 | -33.92 | 30.097
786 | 3.4 | -33.94 | 30.117
787 | 3.4 | -34.02 | 30.165
788 | 3.4 | -34.02 | 30.179
789 | 3.4 | -34.08 | 30.225
790 | 3.4 | -34.1 | 30.239
791 | 3.4 | -34.16 | 30.297
792 | 3.4 | -34.18 | 30.317
793 | 3.4 | -34.26 | 30.377
794 | 3.5 | -34.28 | 30.397
795 | 3.5 | -34.36 | 30.457
796 | 3.5 | -34.36 | 30.477
797 | 3.5 | -34.48 | 30.564
798 | 3.4 | -34.5 | 30.58
799 | 3.5 | -34.58 | 30.657
800 | 3.5 | -34.62 | 30.677
801 | 3.5 | -34.68 | 30.737
802 | 3.5 | -34.68 | 30.758
803 | 3.4 | -34.74 | 30.801
804 | 3.4 | -34.78 | 30.819
805 | 3.4 | -34.88 | 30.917
806 | 3.4 | -34.92 | 30.937
807 | 2 | -34.92 | 31.057
808 | 1.9 | -34.92 | 31.077
809 | 1.9 | -34.92 | 31.157
810 | 1.9 | -34.92 | 31.177
811 | 1.9 | -34.92 | 31.237
812 | 1.9 | -34.92 | 31.257
813 | 1.9 | -34.92 | 31.305
814 | 1.9 | -34.92 | 31.319
815 | 1.9 | -34.92 | 31.377
816 | 1.9 | -34.92 | 31.398
817 | 1.9 | -34.92 | 31.477
818 | 1.9 | -34.92 | 31.498
819 | 1.9 | -34.92 | 31.557
820 | 1.9 | -34.92 | 31.577
821 | 1.9 | -34.92 | 31.623
822 | 1.9 | -34.92 | 31.637
823 | 2 | -34.92 | 31.697
824 | 2 | -34.92 | 31.717
825 | 2 | -34.92 | 31.765
826 | 2 | -34.92 | 31.78
827 | 2 | -34.92 | 31.837
828 | 2 | -34.92 | 31.857
829 | 2 | -34.92 | 31.905
830 | 2 | -34.92 | 31.919
831 | 2 | -34.92 | 31.977
832 | 2 | -34.92 | 31.997
833 | 2 | -34.92 | 32.045
834 | 2 | -34.92 | 32.059
835 | 2 | -34.92 | 32.117
836 | 2 | -34.92 | 32.137
837 | 2 | -34.92 | 32.187
838 | 2 | -34.92 | 32.2
839 | 2 | -34.92 | 32.257
840 | 2 | -34.92 | 32.277
841 | 2 | -34.92 | 32.323
842 | 2 | -34.92 | 32.337
843 | 2 | -34.92 | 32.398
844 | 2 | -34.92 | 32.417
845 | 2 | -34.92 | 32.478
846 | 2 | -34.92 | 32.497
847 | 2 | -34.92 | 32.545
848 | 2 | -34.92 | 32.559
849 | 2 | -34.92 | 32.617
850 | 2 | -34.92 | 32.637
851 | 2 | -34.92 | 32.684