## Sheet4
Reading | Load [N] | Travel [mm] | Time
1 | 0 | 0 | 0
2 | 0 | 0 | 0.121
3 | 0 | 0 | 0.146
4 | 0 | 0 | 0.159
5 | 0 | 0 | 0.199
6 | 0 | 0 | 0.219
7 | 0 | 0 | 0.261
8 | 0 | 0 | 0.279
9 | 0 | 0 | 0.324
10 | 0 | 0 | 0.339
11 | 0 | 0 | 0.385
12 | 0 | 0 | 0.399
13 | 0 | 0 | 0.46
14 | 0 | 0 | 0.479
15 | 0 | 0 | 0.539
16 | 0 | 0 | 0.559
17 | 0 | 0 | 0.659
18 | 0 | 0 | 0.679
19 | 0 | 0 | 0.76
20 | 0 | 0 | 0.779
21 | 0 | 0 | 0.86
22 | 0 | 0 | 0.879
23 | 0 | 0 | 0.947
24 | 0 | -0.02 | 0.959
25 | 0 | -0.12 | 1.059
26 | 0 | -0.14 | 1.079
27 | 0.6 | -0.24 | 1.162
28 | 0.9 | -0.26 | 1.179
29 | 4 | -0.38 | 1.284
30 | 4.4 | -0.4 | 1.299
31 | 9.4 | -0.52 | 1.401
32 | 10 | -0.52 | 1.419
33 | 8.2 | -0.66 | 1.519
34 | 8.2 | -0.68 | 1.539
35 | 7.9 | -0.76 | 1.603
36 | 7.9 | -0.78 | 1.619
37 | 7.8 | -0.82 | 1.68
38 | 7.8 | -0.86 | 1.699
39 | 7.6 | -0.92 | 1.759
40 | 7.6 | -0.96 | 1.779
41 | 7.5 | -1 | 1.827
42 | 7.5 | -1.04 | 1.839
43 | 7.5 | -1.1 | 1.9
44 | 7.5 | -1.1 | 1.919
45 | 7.5 | -1.18 | 1.965
46 | 7.5 | -1.2 | 1.979
47 | 7.4 | -1.26 | 2.039
48 | 7.4 | -1.28 | 2.059
49 | 7.3 | -1.34 | 2.099
50 | 7.3 | -1.34 | 2.119
51 | 7.3 | -1.38 | 2.159
52 | 7.3 | -1.42 | 2.179
53 | 7.3 | -1.44 | 2.199
54 | 7.2 | -1.48 | 2.239
55 | 7.2 | -1.52 | 2.259
56 | 7.2 | -1.54 | 2.279
57 | 7.1 | -1.62 | 2.345
58 | 7.1 | -1.64 | 2.359
59 | 7 | -1.66 | 2.402
60 | 7 | -1.72 | 2.419
61 | 6.9 | -1.76 | 2.462
62 | 6.9 | -1.76 | 2.479
63 | 6.9 | -1.82 | 2.52
64 | 6.9 | -1.84 | 2.54
65 | 6.8 | -1.9 | 2.579
66 | 6.8 | -1.9 | 2.599
67 | 6.8 | -2 | 2.679
68 | 6.7 | -2.02 | 2.701
69 | 6.7 | -2.14 | 2.783
70 | 6.7 | -2.14 | 2.8
71 | 6.6 | -2.22 | 2.86
72 | 6.6 | -2.22 | 2.879
73 | 6.6 | -2.32 | 2.941
74 | 6.6 | -2.32 | 2.959
75 | 6.6 | -2.4 | 3.019
76 | 6.5 | -2.42 | 3.039
77 | 6.4 | -2.5 | 3.1
78 | 6.4 | -2.52 | 3.12
79 | 6.4 | -2.58 | 3.159
80 | 6.4 | -2.58 | 3.179
81 | 6.4 | -2.6 | 3.199
82 | 6.3 | -2.7 | 3.263
83 | 6.3 | -2.7 | 3.279
84 | 6.3 | -2.78 | 3.345
85 | 6.3 | -2.8 | 3.359
86 | 6.2 | -2.86 | 3.419
87 | 6.2 | -2.88 | 3.439
88 | 6.2 | -2.96 | 3.499
89 | 6.2 | -2.98 | 3.519
90 | 6.2 | -3.04 | 3.559
91 | 6.1 | -3.06 | 3.579
92 | 6.1 | -3.12 | 3.62
93 | 6.1 | -3.14 | 3.639
94 | 6.1 | -3.16 | 3.679
95 | 6.1 | -3.2 | 3.699
96 | 6.1 | -3.3 | 3.779
97 | 6.1 | -3.32 | 3.799
98 | 6.1 | -3.36 | 3.845
99 | 6.1 | -3.4 | 3.859
100 | 6 | -3.44 | 3.901
101 | 6 | -3.46 | 3.919
102 | 6 | -3.52 | 3.963
103 | 6.1 | -3.52 | 3.979
104 | 6.1 | -3.6 | 4.027
105 | 6.1 | -3.6 | 4.039
106 | 6 | -3.64 | 4.079
107 | 6.1 | -3.68 | 4.099
108 | 6 | -3.72 | 4.139
109 | 6 | -3.74 | 4.159
110 | 6.1 | -3.78 | 4.2
111 | 6 | -3.8 | 4.219
112 | 6 | -3.86 | 4.259
113 | 6 | -3.88 | 4.279
114 | 6 | -4 | 4.38
115 | 6 | -4.02 | 4.399
116 | 6 | -4.1 | 4.48
117 | 6.1 | -4.14 | 4.5
118 | 6.1 | -4.16 | 4.52
119 | 6.1 | -4.26 | 4.599
120 | 6.1 | -4.26 | 4.619
121 | 6.1 | -4.36 | 4.699
122 | 6.1 | -4.38 | 4.719
123 | 6 | -4.44 | 4.762
124 | 6.1 | -4.46 | 4.779
125 | 6 | -4.52 | 4.819
126 | 6 | -4.52 | 4.839
127 | 6 | -4.58 | 4.879
128 | 6 | -4.58 | 4.899
129 | 6 | -4.66 | 4.959
130 | 5.9 | -4.68 | 4.979
131 | 6 | -4.74 | 5.021
132 | 6 | -4.76 | 5.039
133 | 5.9 | -4.82 | 5.079
134 | 5.9 | -4.82 | 5.1
135 | 5.8 | -4.9 | 5.147
136 | 5.8 | -4.92 | 5.159
137 | 5.8 | -4.96 | 5.22
138 | 5.8 | -5 | 5.239
139 | 5.8 | -5.04 | 5.279
140 | 5.8 | -5.06 | 5.299
141 | 5.8 | -5.1 | 5.339
142 | 5.7 | -5.12 | 5.359
143 | 5.7 | -5.18 | 5.399
144 | 5.7 | -5.2 | 5.419
145 | 5.6 | -5.34 | 5.546
146 | 5.6 | -5.42 | 5.619
147 | 5.6 | -5.46 | 5.639
148 | 5.6 | -5.5 | 5.68
149 | 5.6 | -5.52 | 5.699
150 | 5.6 | -5.6 | 5.759
151 | 5.6 | -5.62 | 5.779
152 | 5.6 | -5.68 | 5.84
153 | 5.6 | -5.7 | 5.859
154 | 5.6 | -5.78 | 5.909
155 | 5.6 | -5.78 | 5.922
156 | 5.5 | -5.86 | 5.979
157 | 5.5 | -5.88 | 5.999
158 | 5.5 | -5.96 | 6.059
159 | 5.5 | -5.96 | 6.079
160 | 5.4 | -6.04 | 6.129
161 | 5.4 | -6.04 | 6.141
162 | 5.4 | -6.12 | 6.199
163 | 5.4 | -6.14 | 6.219
164 | 5.4 | -6.18 | 6.268
165 | 5.4 | -6.22 | 6.281
166 | 5.4 | -6.26 | 6.34
167 | 5.4 | -6.28 | 6.359
168 | 5.4 | -6.34 | 6.405
169 | 5.4 | -6.36 | 6.419
170 | 5.4 | -6.44 | 6.479
171 | 5.4 | -6.46 | 6.499
172 | 5.4 | -6.56 | 6.587
173 | 5.4 | -6.6 | 6.6
174 | 5.4 | -6.64 | 6.659
175 | 5.4 | -6.68 | 6.679
176 | 5.4 | -6.72 | 6.719
177 | 5.3 | -6.74 | 6.739
178 | 5.3 | -6.8 | 6.779
179 | 5.3 | -6.8 | 6.799
180 | 5.3 | -6.9 | 6.879
181 | 5.3 | -6.92 | 6.899
182 | 5.3 | -6.98 | 6.939
183 | 5.3 | -7 | 6.96
184 | 5.3 | -7.02 | 6.999
185 | 5.3 | -7.08 | 7.019
186 | 5.3 | -7.16 | 7.086
187 | 5.3 | -7.18 | 7.1
188 | 5.2 | -7.22 | 7.141
189 | 5.3 | -7.22 | 7.159
190 | 5.3 | -7.28 | 7.199
191 | 5.3 | -7.3 | 7.219
192 | 5.3 | -7.38 | 7.287
193 | 5.2 | -7.4 | 7.301
194 | 5.2 | -7.5 | 7.383
195 | 5.2 | -7.5 | 7.399
196 | 5.2 | -7.6 | 7.48
197 | 5.2 | -7.64 | 7.499
198 | 5.2 | -7.72 | 7.566
199 | 5.2 | -7.74 | 7.58
200 | 5.2 | -7.82 | 7.659
201 | 5.2 | -7.84 | 7.679
202 | 5.2 | -7.92 | 7.759
203 | 5.2 | -7.96 | 7.779
204 | 5.1 | -8.04 | 7.849
205 | 5.1 | -8.06 | 7.861
206 | 5.2 | -8.12 | 7.919
207 | 5.1 | -8.14 | 7.939
208 | 5.1 | -8.2 | 7.98
209 | 5.2 | -8.22 | 7.999
210 | 5.2 | -8.28 | 8.059
211 | 5.2 | -8.3 | 8.079
212 | 5.2 | -8.34 | 8.119
213 | 5.2 | -8.38 | 8.139
214 | 5.2 | -8.42 | 8.179
215 | 5.2 | -8.44 | 8.2
216 | 5.2 | -8.5 | 8.259
217 | 5.2 | -8.54 | 8.279
218 | 5.2 | -8.62 | 8.347
219 | 5.2 | -8.62 | 8.36
220 | 5.2 | -8.72 | 8.439
221 | 5.1 | -8.76 | 8.46
222 | 5.1 | -8.82 | 8.519
223 | 5.1 | -8.82 | 8.539
224 | 5.1 | -8.96 | 8.64
225 | 5.1 | -8.98 | 8.659
226 | 5.1 | -9.06 | 8.719
227 | 5.1 | -9.06 | 8.739
228 | 5.1 | -9.1 | 8.779
229 | 5.1 | -9.14 | 8.799
230 | 5.1 | -9.18 | 8.839
231 | 5 | -9.22 | 8.86
232 | 5.1 | -9.28 | 8.939
233 | 5.1 | -9.32 | 8.96
234 | 5.1 | -9.38 | 9.019
235 | 5 | -9.42 | 9.039
236 | 5 | -9.48 | 9.086
237 | 5 | -9.48 | 9.099
238 | 5 | -9.56 | 9.16
239 | 5 | -9.56 | 9.18
240 | 5 | -9.64 | 9.227
241 | 5 | -9.66 | 9.241
242 | 5 | -9.72 | 9.299
243 | 5 | -9.74 | 9.319
244 | 5 | -9.8 | 9.361
245 | 5 | -9.82 | 9.379
246 | 5 | -9.88 | 9.439
247 | 5 | -9.9 | 9.459
248 | 4.9 | -9.98 | 9.501
249 | 4.9 | -9.98 | 9.519
250 | 5 | -10.04 | 9.564
251 | 5 | -10.04 | 9.579
252 | 5 | -10.1 | 9.627
253 | 5 | -10.12 | 9.641
254 | 5 | -10.18 | 9.699
255 | 5 | -10.2 | 9.719
256 | 5 | -10.26 | 9.76
257 | 5 | -10.28 | 9.779
258 | 5 | -10.36 | 9.847
259 | 5 | -10.38 | 9.859
260 | 5 | -10.46 | 9.939
261 | 5 | -10.48 | 9.96
262 | 5 | -10.56 | 10.023
263 | 5 | -10.58 | 10.039
264 | 5 | -10.66 | 10.085
265 | 5 | -10.66 | 10.099
266 | 5 | -10.7 | 10.141
267 | 5 | -10.74 | 10.16
268 | 4.9 | -10.78 | 10.199
269 | 4.9 | -10.78 | 10.219
270 | 5 | -10.84 | 10.26
271 | 4.9 | -10.86 | 10.28
272 | 5 | -10.98 | 10.379
273 | 5 | -11.02 | 10.399
274 | 5 | -11.08 | 10.479
275 | 5 | -11.12 | 10.499
276 | 4.9 | -11.22 | 10.587
277 | 5 | -11.24 | 10.601
278 | 4.9 | -11.32 | 10.659
279 | 5 | -11.32 | 10.679
280 | 4.9 | -11.4 | 10.739
281 | 5 | -11.42 | 10.76
282 | 5 | -11.54 | 10.86
283 | 4.9 | -11.58 | 10.879
284 | 4.9 | -11.7 | 10.98
285 | 4.9 | -11.7 | 10.999
286 | 5 | -11.78 | 11.06
287 | 4.9 | -11.8 | 11.079
288 | 5 | -11.86 | 11.124
289 | 4.9 | -11.88 | 11.139
290 | 4.9 | -11.92 | 11.183
291 | 4.9 | -11.96 | 11.199
292 | 4.9 | -12 | 11.24
293 | 4.9 | -12 | 11.259
294 | 4.8 | -12.06 | 11.299
295 | 4.8 | -12.08 | 11.319
296 | 4.9 | -12.14 | 11.36
297 | 4.9 | -12.16 | 11.379
298 | 4.9 | -12.2 | 11.419
299 | 4.9 | -12.2 | 11.439
300 | 4.9 | -12.34 | 11.539
301 | 4.9 | -12.36 | 11.559
302 | 4.9 | -12.44 | 11.619
303 | 4.9 | -12.44 | 11.639
304 | 5 | -12.54 | 11.699
305 | 5 | -12.54 | 11.719
306 | 4.9 | -12.58 | 11.76
307 | 4.9 | -12.62 | 11.779
308 | 4.9 | -12.66 | 11.819
309 | 4.9 | -12.68 | 11.839
310 | 4.9 | -12.74 | 11.88
311 | 4.9 | -12.76 | 11.899
312 | 4.8 | -12.82 | 11.939
313 | 4.8 | -12.82 | 11.959
314 | 4.8 | -12.86 | 11.999
315 | 4.6 | -12.9 | 12.019
316 | 4.6 | -12.94 | 12.059
317 | 4.7 | -12.96 | 12.079
318 | 4.7 | -13.02 | 12.119
319 | 4.7 | -13.04 | 12.139
320 | 4.7 | -13.1 | 12.179
321 | 4.7 | -13.1 | 12.2
322 | 4.7 | -13.2 | 12.279
323 | 4.7 | -13.22 | 12.3
324 | 4.7 | -13.3 | 12.359
325 | 4.7 | -13.3 | 12.379
326 | 4.7 | -13.38 | 12.439
327 | 4.7 | -13.4 | 12.459
328 | 4.7 | -13.48 | 12.519
329 | 4.7 | -13.5 | 12.54
330 | 4.7 | -13.58 | 12.599
331 | 4.7 | -13.6 | 12.619
332 | 4.7 | -13.68 | 12.679
333 | 4.7 | -13.68 | 12.699
334 | 4.7 | -13.76 | 12.762
335 | 4.7 | -13.78 | 12.779
336 | 4.7 | -13.86 | 12.839
337 | 4.7 | -13.86 | 12.859
338 | 4.7 | -13.94 | 12.906
339 | 4.7 | -13.96 | 12.92
340 | 4.6 | -14.02 | 12.964
341 | 4.7 | -14.02 | 12.979
342 | 4.6 | -14.08 | 13.027
343 | 4.6 | -14.08 | 13.04
344 | 4.6 | -14.14 | 13.085
345 | 4.6 | -14.16 | 13.099
346 | 4.6 | -14.24 | 13.164
347 | 4.6 | -14.24 | 13.179
348 | 4.6 | -14.32 | 13.249
349 | 4.6 | -14.34 | 13.262
350 | 4.7 | -14.4 | 13.305
351 | 4.7 | -14.42 | 13.319
352 | 4.7 | -14.46 | 13.362
353 | 4.7 | -14.46 | 13.379
354 | 4.7 | -14.54 | 13.423
355 | 4.7 | -14.54 | 13.439
356 | 4.7 | -14.6 | 13.485
357 | 4.7 | -14.62 | 13.5
358 | 4.6 | -14.7 | 13.559
359 | 4.6 | -14.72 | 13.579
360 | 4.6 | -14.8 | 13.639
361 | 4.6 | -14.8 | 13.659
362 | 4.3 | -14.88 | 13.721
363 | 4.3 | -14.9 | 13.739
364 | 4.5 | -14.98 | 13.799
365 | 4.5 | -14.98 | 13.819
366 | 4.5 | -15.06 | 13.879
367 | 4.4 | -15.08 | 13.899
368 | 4.5 | -15.12 | 13.941
369 | 4.5 | -15.16 | 13.959
370 | 4.5 | -15.2 | 14
371 | 4.5 | -15.22 | 14.019
372 | 4.5 | -15.28 | 14.062
373 | 4.5 | -15.3 | 14.079
374 | 4.5 | -15.36 | 14.123
375 | 4.5 | -15.36 | 14.139
376 | 4.5 | -15.44 | 14.185
377 | 4.5 | -15.44 | 14.199
378 | 4.5 | -15.48 | 14.243
379 | 4.5 | -15.5 | 14.259
380 | 4.5 | -15.56 | 14.301
381 | 4.5 | -15.58 | 14.319
382 | 4.4 | -15.64 | 14.361
383 | 4.4 | -15.64 | 14.379
384 | 4.5 | -15.68 | 14.421
385 | 4.5 | -15.72 | 14.439
386 | 4.5 | -15.76 | 14.483
387 | 4.5 | -15.78 | 14.499
388 | 4.5 | -15.84 | 14.544
389 | 4.5 | -15.86 | 14.559
390 | 4.5 | -15.92 | 14.607
391 | 4.5 | -15.92 | 14.621
392 | 4.5 | -16 | 14.667
393 | 4.5 | -16.02 | 14.681
394 | 4.5 | -16.06 | 14.739
395 | 4.4 | -16.1 | 14.759
396 | 4.5 | -16.14 | 14.799
397 | 4.4 | -16.16 | 14.819
398 | 4.4 | -16.2 | 14.859
399 | 4.4 | -16.22 | 14.879
400 | 4.4 | -16.28 | 14.919
401 | 4.4 | -16.3 | 14.939
402 | 4.4 | -16.34 | 14.981
403 | 4.4 | -16.38 | 14.999
404 | 4.5 | -16.42 | 15.047
405 | 4.5 | -16.44 | 15.059
406 | 4.5 | -16.5 | 15.103
407 | 4.5 | -16.5 | 15.12
408 | 4.5 | -16.58 | 15.163
409 | 4.5 | -16.58 | 15.179
410 | 4.5 | -16.62 | 15.224
411 | 4.5 | -16.66 | 15.239
412 | 4.4 | -16.7 | 15.284
413 | 4.3 | -16.72 | 15.299
414 | 4.3 | -16.78 | 15.345
415 | 4.3 | -16.8 | 15.359
416 | 4.3 | -16.86 | 15.407
417 | 4.3 | -16.86 | 15.42
418 | 4.3 | -16.9 | 15.467
419 | 4.3 | -16.94 | 15.48
420 | 4.3 | -17 | 15.539
421 | 4.3 | -17 | 15.559
422 | 4.3 | -17.1 | 15.64
423 | 4.3 | -17.14 | 15.66
424 | 4.3 | -17.22 | 15.719
425 | 4.3 | -17.24 | 15.739
426 | 4.3 | -17.32 | 15.8
427 | 4.3 | -17.34 | 15.82
428 | 4.3 | -17.38 | 15.879
429 | 4.3 | -17.42 | 15.899
430 | 4.3 | -17.5 | 15.96
431 | 4.3 | -17.52 | 15.979
432 | 4.3 | -17.62 | 16.069
433 | 4.3 | -17.64 | 16.085
434 | 4.3 | -17.72 | 16.159
435 | 4.3 | -17.74 | 16.179
436 | 4.3 | -17.84 | 16.259
437 | 4.3 | -17.88 | 16.279
438 | 4.3 | -17.94 | 16.347
439 | 4.3 | -17.98 | 16.362
440 | 4.2 | -18.04 | 16.421
441 | 4.3 | -18.04 | 16.439
442 | 4.3 | -18.1 | 16.481
443 | 4.2 | -18.12 | 16.499
444 | 4.2 | -18.22 | 16.583
445 | 4.2 | -18.26 | 16.6
446 | 4.2 | -18.32 | 16.683
447 | 4.2 | -18.36 | 16.701
448 | 4.2 | -18.46 | 16.78
449 | 4.1 | -18.46 | 16.799
450 | 4.2 | -18.56 | 16.869
451 | 4.2 | -18.58 | 16.883
452 | 4.1 | -18.64 | 16.939
453 | 4.1 | -18.66 | 16.959
454 | 4.2 | -18.74 | 17.007
455 | 4.1 | -18.74 | 17.021
456 | 4.1 | -18.78 | 17.079
457 | 4.1 | -18.82 | 17.099
458 | 4.1 | -18.88 | 17.143
459 | 4.2 | -18.88 | 17.159
460 | 4.1 | -18.94 | 17.205
461 | 4.1 | -18.96 | 17.22
462 | 4.2 | -19.04 | 17.28
463 | 4.2 | -19.06 | 17.299
464 | 4.1 | -19.12 | 17.343
465 | 4.1 | -19.12 | 17.359
466 | 4.1 | -19.22 | 17.427
467 | 4.1 | -19.22 | 17.443
468 | 4.1 | -19.32 | 17.519
469 | 4.1 | -19.34 | 17.539
470 | 4.1 | -19.4 | 17.587
471 | 4.1 | -19.42 | 17.601
472 | 4.1 | -19.5 | 17.659
473 | 4.1 | -19.5 | 17.679
474 | 4 | -19.58 | 17.739
475 | 4 | -19.6 | 17.759
476 | 4 | -19.68 | 17.819
477 | 4 | -19.68 | 17.839
478 | 4 | -19.76 | 17.899
479 | 4 | -19.78 | 17.919
480 | 4 | -19.86 | 17.98
481 | 4 | -19.88 | 17.999
482 | 4 | -19.92 | 18.06
483 | 3.9 | -19.98 | 18.079
484 | 3.9 | -20.04 | 18.139
485 | 3.9 | -20.06 | 18.159
486 | 3.9 | -20.1 | 18.203
487 | 3.9 | -20.14 | 18.219
488 | 3.9 | -20.2 | 18.269
489 | 3.9 | -20.2 | 18.283
490 | 3.9 | -20.28 | 18.341
491 | 3.9 | -20.3 | 18.359
492 | 4 | -20.34 | 18.401
493 | 4 | -20.36 | 18.42
494 | 4 | -20.42 | 18.466
495 | 4 | -20.44 | 18.479
496 | 4 | -20.54 | 18.565
497 | 4 | -20.56 | 18.581
498 | 4 | -20.66 | 18.659
499 | 4 | -20.66 | 18.68
500 | 3.8 | -20.76 | 18.759
501 | 3.8 | -20.8 | 18.779
502 | 3.8 | -20.86 | 18.845
503 | 3.8 | -20.9 | 18.859
504 | 3.9 | -20.94 | 18.909
505 | 3.9 | -20.94 | 18.923
506 | 3.9 | -21.04 | 18.999
507 | 3.9 | -21.08 | 19.019
508 | 3.9 | -21.14 | 19.081
509 | 3.9 | -21.18 | 19.099
510 | 3.9 | -21.22 | 19.159
511 | 3.9 | -21.24 | 19.179
512 | 3.9 | -21.3 | 19.223
513 | 3.9 | -21.32 | 19.239
514 | 3.9 | -21.38 | 19.299
515 | 3.8 | -21.42 | 19.319
516 | 3.7 | -21.52 | 19.399
517 | 3.7 | -21.52 | 19.419
518 | 3.8 | -21.66 | 19.523
519 | 3.8 | -21.68 | 19.539
520 | 3.8 | -21.76 | 19.601
521 | 3.8 | -21.76 | 19.619
522 | 3.8 | -21.86 | 19.683
523 | 3.8 | -21.86 | 19.699
524 | 3.8 | -21.94 | 19.759
525 | 3.8 | -21.94 | 19.779
526 | 3.8 | -22.02 | 19.827
527 | 3.8 | -22.04 | 19.84
528 | 3.8 | -22.08 | 19.889
529 | 3.8 | -22.12 | 19.903
530 | 3.7 | -22.16 | 19.959
531 | 3.7 | -22.18 | 19.979
532 | 3.7 | -22.24 | 20.025
533 | 3.7 | -22.26 | 20.039
534 | 3.8 | -22.32 | 20.099
535 | 3.8 | -22.34 | 20.119
536 | 3.8 | -22.4 | 20.163
537 | 3.8 | -22.42 | 20.179
538 | 3.9 | -22.5 | 20.239
539 | 3.9 | -22.52 | 20.259
540 | 4 | -22.58 | 20.307
541 | 3.9 | -22.6 | 20.321
542 | 3.8 | -22.64 | 20.379
543 | 3.7 | -22.68 | 20.399
544 | 3.7 | -22.74 | 20.441
545 | 3.7 | -22.74 | 20.459
546 | 3.7 | -22.84 | 20.545
547 | 3.7 | -22.88 | 20.563
548 | 3.7 | -22.98 | 20.659
549 | 3.7 | -23 | 20.679
550 | 3.7 | -23.1 | 20.759
551 | 3.7 | -23.12 | 20.779
552 | 3.8 | -23.2 | 20.859
553 | 3.8 | -23.24 | 20.879
554 | 3.8 | -23.3 | 20.96
555 | 3.8 | -23.36 | 20.979
556 | 3.7 | -23.44 | 21.047
557 | 3.7 | -23.46 | 21.062
558 | 3.6 | -23.52 | 21.119
559 | 3.6 | -23.54 | 21.14
560 | 3.6 | -23.58 | 21.199
561 | 3.6 | -23.64 | 21.219
562 | 3.6 | -23.68 | 21.266
563 | 3.6 | -23.72 | 21.281
564 | 3.6 | -23.76 | 21.339
565 | 3.7 | -23.78 | 21.36
566 | 3.7 | -23.9 | 21.448
567 | 3.7 | -23.92 | 21.466
568 | 3.7 | -24.02 | 21.559
569 | 3.7 | -24.06 | 21.579
570 | 3.6 | -24.14 | 21.679
571 | 3.6 | -24.2 | 21.699
572 | 3.6 | -24.28 | 21.779
573 | 3.6 | -24.3 | 21.799
574 | 3.6 | -24.38 | 21.859
575 | 3.7 | -24.4 | 21.879
576 | 3.7 | -24.46 | 21.923
577 | 3.7 | -24.48 | 21.939
578 | 3.7 | -24.52 | 22
579 | 3.7 | -24.58 | 22.019
580 | 3.7 | -24.62 | 22.08
581 | 3.7 | -24.66 | 22.099
582 | 3.6 | -24.72 | 22.145
583 | 3.6 | -24.72 | 22.161
584 | 3.6 | -24.78 | 22.219
585 | 3.6 | -24.8 | 22.239
586 | 3.6 | -24.88 | 22.299
587 | 3.6 | -24.9 | 22.32
588 | 3.6 | -24.96 | 22.368
589 | 3.6 | -24.98 | 22.383
590 | 3.6 | -25.06 | 22.439
591 | 3.6 | -25.08 | 22.459
592 | 3.6 | -25.14 | 22.505
593 | 3.6 | -25.14 | 22.519
594 | 3.6 | -25.22 | 22.568
595 | 3.6 | -25.24 | 22.583
596 | 3.6 | -25.28 | 22.639
597 | 3.6 | -25.28 | 22.659
598 | 3.6 | -25.36 | 22.709
599 | 3.6 | -25.38 | 22.725
600 | 3.6 | -25.44 | 22.779
601 | 3.6 | -25.46 | 22.799
602 | 3.6 | -25.54 | 22.846
603 | 3.6 | -25.54 | 22.861
604 | 3.5 | -25.62 | 22.92
605 | 3.5 | -25.64 | 22.939
606 | 3.5 | -25.7 | 22.984
607 | 3.5 | -25.7 | 22.999
608 | 3.5 | -25.78 | 23.059
609 | 3.5 | -25.8 | 23.079
610 | 3.5 | -25.84 | 23.123
611 | 3.5 | -25.88 | 23.139
612 | 3.5 | -25.94 | 23.199
613 | 3.5 | -25.94 | 23.22
614 | 3.5 | -26.02 | 23.264
615 | 3.5 | -26.02 | 23.279
616 | 3.5 | -26.1 | 23.327
617 | 3.5 | -26.1 | 23.343
618 | 3.5 | -26.18 | 23.399
619 | 3.5 | -26.2 | 23.419
620 | 3.6 | -26.26 | 23.463
621 | 3.6 | -26.28 | 23.479
622 | 3.5 | -26.32 | 23.539
623 | 3.6 | -26.36 | 23.559
624 | 3.6 | -26.4 | 23.605
625 | 3.6 | -26.44 | 23.619
626 | 3.6 | -26.48 | 23.667
627 | 3.6 | -26.5 | 23.681
628 | 3.5 | -26.58 | 23.739
629 | 3.5 | -26.58 | 23.759
630 | 3.5 | -26.66 | 23.806
631 | 3.5 | -26.66 | 23.821
632 | 3.5 | -26.74 | 23.879
633 | 3.5 | -26.76 | 23.899
634 | 3.5 | -26.82 | 23.941
635 | 3.5 | -26.84 | 23.959
636 | 3.5 | -26.88 | 24.007
637 | 3.5 | -26.88 | 24.021
638 | 3.5 | -26.96 | 24.079
639 | 3.5 | -27 | 24.099
640 | 3.4 | -27.04 | 24.142
641 | 3.4 | -27.06 | 24.159
642 | 3.5 | -27.12 | 24.219
643 | 3.5 | -27.14 | 24.239
644 | 3.5 | -27.26 | 24.323
645 | 3.5 | -27.26 | 24.339
646 | 3.4 | -27.34 | 24.399
647 | 3.4 | -27.34 | 24.419
648 | 3.4 | -27.44 | 24.499
649 | 3.4 | -27.48 | 24.519
650 | 3.4 | -27.58 | 24.599
651 | 3.4 | -27.6 | 24.62
652 | 3.5 | -27.68 | 24.679
653 | 3.4 | -27.68 | 24.699
654 | 3.4 | -27.78 | 24.759
655 | 3.5 | -27.78 | 24.779
656 | 3.4 | -27.82 | 24.823
657 | 3.5 | -27.86 | 24.839
658 | 3.4 | -27.92 | 24.899
659 | 3.4 | -27.96 | 24.919
660 | 3.4 | -28 | 24.979
661 | 3.4 | -28.06 | 24.999
662 | 3.4 | -28.16 | 25.082
663 | 3.4 | -28.16 | 25.099
664 | 3.4 | -28.24 | 25.165
665 | 3.4 | -28.26 | 25.185
666 | 3.4 | -28.34 | 25.261
667 | 3.4 | -28.36 | 25.279
668 | 3.5 | -28.44 | 25.339
669 | 3.5 | -28.46 | 25.36
670 | 3.5 | -28.54 | 25.419
671 | 3.5 | -28.56 | 25.439
672 | 3.4 | -28.62 | 25.483
673 | 3.4 | -28.62 | 25.499
674 | 3.4 | -28.7 | 25.547
675 | 3.4 | -28.72 | 25.561
676 | 3.4 | -28.76 | 25.619
677 | 3.4 | -28.8 | 25.639
678 | 3.4 | -28.9 | 25.725
679 | 3.4 | -28.9 | 25.739
680 | 3.4 | -28.98 | 25.799
681 | 3.4 | -29 | 25.819
682 | 3.4 | -29.04 | 25.867
683 | 3.4 | -29.08 | 25.881
684 | 3.4 | -29.14 | 25.939
685 | 3.4 | -29.14 | 25.959
686 | 3.4 | -29.22 | 26.007
687 | 3.4 | -29.22 | 26.021
688 | 3.4 | -29.3 | 26.079
689 | 3.4 | -29.32 | 26.099
690 | 3.4 | -29.38 | 26.146
691 | 3.4 | -29.4 | 26.161
692 | 3.4 | -29.46 | 26.219
693 | 3.3 | -29.48 | 26.239
694 | 3.3 | -29.56 | 26.287
695 | 3.3 | -29.56 | 26.301
696 | 3.3 | -29.64 | 26.359
697 | 3.3 | -29.66 | 26.379
698 | 3.3 | -29.7 | 26.429
699 | 3.3 | -29.74 | 26.443
700 | 3.3 | -29.78 | 26.499
701 | 3.3 | -29.8 | 26.519
702 | 3.4 | -29.86 | 26.565
703 | 3.3 | -29.88 | 26.579
704 | 3.3 | -29.94 | 26.639
705 | 3.3 | -29.98 | 26.659
706 | 3.3 | -30.04 | 26.707
707 | 3.3 | -30.06 | 26.723
708 | 3.3 | -30.12 | 26.779
709 | 3.2 | -30.14 | 26.799
710 | 3.2 | -30.24 | 26.886
711 | 3.2 | -30.26 | 26.903
712 | 3.2 | -30.34 | 26.98
713 | 3.3 | -30.36 | 26.999
714 | 3.3 | -30.46 | 27.079
715 | 3.3 | -30.5 | 27.099
716 | 3.3 | -30.54 | 27.159
717 | 3.3 | -30.58 | 27.179
718 | 3.3 | -30.64 | 27.224
719 | 3.3 | -30.64 | 27.239
720 | 3.3 | -30.72 | 27.299
721 | 3.3 | -30.74 | 27.319
722 | 3.2 | -30.8 | 27.367
723 | 3.2 | -30.82 | 27.381
724 | 3.3 | -30.88 | 27.439
725 | 3.3 | -30.9 | 27.459
726 | 3.2 | -30.98 | 27.509
727 | 3.2 | -30.98 | 27.523
728 | 3.2 | -31.02 | 27.561
729 | 3.2 | -31.06 | 27.579
730 | 3.2 | -31.1 | 27.639
731 | 3.3 | -31.16 | 27.659
732 | 3.2 | -31.2 | 27.705
733 | 3.2 | -31.2 | 27.721
734 | 3.3 | -31.28 | 27.78
735 | 3.3 | -31.3 | 27.799
736 | 3.3 | -31.36 | 27.859
737 | 3.3 | -31.4 | 27.879
738 | 3.2 | -31.52 | 27.966
739 | 3.2 | -31.54 | 27.983
740 | 3.2 | -31.62 | 28.063
741 | 3.2 | -31.64 | 28.082
742 | 3.2 | -31.74 | 28.165
743 | 3.2 | -31.76 | 28.182
744 | 3.2 | -31.86 | 28.279
745 | 3.2 | -31.9 | 28.299
746 | 3.2 | -31.96 | 28.379
747 | 3.2 | -32.02 | 28.4
748 | 3.2 | -32.1 | 28.479
749 | 3.2 | -32.12 | 28.499
750 | 3.2 | -32.18 | 28.559
751 | 3.2 | -32.2 | 28.579
752 | 3.2 | -32.28 | 28.64
753 | 3.2 | -32.3 | 28.659
754 | 3.2 | -32.38 | 28.727
755 | 3.2 | -32.4 | 28.743
756 | 3.2 | -32.48 | 28.799
757 | 3.2 | -32.48 | 28.819
758 | 3.2 | -32.56 | 28.867
759 | 3.2 | -32.58 | 28.883
760 | 3.2 | -32.62 | 28.941
761 | 3.2 | -32.66 | 28.96
762 | 3.2 | -32.74 | 29.019
763 | 3.2 | -32.76 | 29.039
764 | 3.2 | -32.8 | 29.088
765 | 3.2 | -32.84 | 29.103
766 | 3.2 | -32.88 | 29.159
767 | 3.2 | -32.9 | 29.179
768 | 3.2 | -32.96 | 29.223
769 | 3.2 | -32.98 | 29.239
770 | 3.2 | -33.06 | 29.299
771 | 3.2 | -33.08 | 29.319
772 | 3.2 | -33.14 | 29.367
773 | 3.2 | -33.16 | 29.381
774 | 3.2 | -33.22 | 29.44
775 | 3.2 | -33.24 | 29.459
776 | 3.2 | -33.32 | 29.519
777 | 3.2 | -33.32 | 29.539
778 | 3.1 | -33.42 | 29.619
779 | 3.2 | -33.46 | 29.639
780 | 3.2 | -33.54 | 29.707
781 | 3.1 | -33.56 | 29.723
782 | 3.2 | -33.62 | 29.779
783 | 3.2 | -33.64 | 29.799
784 | 3.2 | -33.7 | 29.859
785 | 3.2 | -33.74 | 29.879
786 | 3.2 | -33.8 | 29.939
787 | 3.1 | -33.82 | 29.959
788 | 3.1 | -33.9 | 30.005
789 | 3.1 | -33.9 | 30.023
790 | 3.1 | -34 | 30.109
791 | 3.1 | -34.02 | 30.124
792 | 3.1 | -34.08 | 30.18
793 | 3.1 | -34.1 | 30.199
794 | 3.1 | -34.18 | 30.259
795 | 3.1 | -34.2 | 30.279
796 | 3.2 | -34.28 | 30.339
797 | 3.1 | -34.28 | 30.359
798 | 3.2 | -34.36 | 30.404
799 | 3.2 | -34.36 | 30.419
800 | 3.2 | -34.44 | 30.479
801 | 3.2 | -34.46 | 30.499
802 | 3.2 | -34.5 | 30.546
803 | 3.2 | -34.54 | 30.561
804 | 3.2 | -34.58 | 30.619
805 | 3.1 | -34.64 | 30.639
806 | 3.2 | -34.74 | 30.739
807 | 3.1 | -34.76 | 30.759
808 | 3.2 | -34.84 | 30.84
809 | 3.2 | -34.88 | 30.859
810 | 2.5 | -34.92 | 30.92
811 | 2.1 | -34.92 | 30.939
812 | 1.7 | -34.92 | 30.986
813 | 1.7 | -34.92 | 31
814 | 1.6 | -34.92 | 31.059
815 | 1.6 | -34.92 | 31.079
816 | 1.6 | -34.92 | 31.124
817 | 1.6 | -34.92 | 31.139
818 | 1.6 | -34.92 | 31.199
819 | 1.6 | -34.92 | 31.22
820 | 1.7 | -34.92 | 31.279
821 | 1.7 | -34.92 | 31.299