## Sheet4
Reading | Load [N] | Travel [mm] | Time
1 | 0 | 0 | 0
2 | 0 | 0 | 0.205
3 | 0 | 0 | 0.259
4 | 0 | 0 | 0.279
5 | 0 | 0 | 0.339
6 | 0 | 0 | 0.359
7 | 0 | 0 | 0.44
8 | 0 | 0 | 0.46
9 | 0 | 0 | 0.561
10 | 0 | 0 | 0.579
11 | 0 | 0 | 0.679
12 | 0 | 0 | 0.7
13 | 0 | 0 | 0.819
14 | 0 | 0 | 0.839
15 | 0 | 0 | 0.959
16 | 0 | 0 | 0.979
17 | 2.5 | -0.14 | 1.102
18 | 3.2 | -0.16 | 1.12
19 | 9.3 | -0.32 | 1.261
20 | 9.5 | -0.34 | 1.279
21 | 6.8 | -0.5 | 1.407
22 | 6.8 | -0.52 | 1.419
23 | 6.5 | -0.62 | 1.503
24 | 6.5 | -0.62 | 1.52
25 | 6.3 | -0.72 | 1.599
26 | 6.3 | -0.72 | 1.619
27 | 6.2 | -0.86 | 1.704
28 | 6.1 | -0.86 | 1.719
29 | 6.1 | -0.96 | 1.82
30 | 6.1 | -1 | 1.839
31 | 6 | -1.14 | 1.947
32 | 6 | -1.14 | 1.959
33 | 6 | -1.2 | 2.02
34 | 6 | -1.2 | 2.04
35 | 5.9 | -1.38 | 2.164
36 | 5.9 | -1.38 | 2.18
37 | 5.8 | -1.48 | 2.266
38 | 5.8 | -1.52 | 2.279
39 | 5.8 | -1.62 | 2.367
40 | 5.7 | -1.62 | 2.379
41 | 5.6 | -1.7 | 2.441
42 | 5.7 | -1.72 | 2.46
43 | 5.6 | -1.82 | 2.543
44 | 5.6 | -1.84 | 2.559
45 | 5.7 | -1.9 | 2.619
46 | 5.7 | -1.92 | 2.639
47 | 5.7 | -2 | 2.705
48 | 5.7 | -2.02 | 2.719
49 | 5.7 | -2.1 | 2.785
50 | 5.7 | -2.12 | 2.799
51 | 5.6 | -2.2 | 2.86
52 | 5.6 | -2.2 | 2.879
53 | 5.6 | -2.28 | 2.925
54 | 5.6 | -2.28 | 2.939
55 | 5.5 | -2.36 | 2.999
56 | 5.5 | -2.38 | 3.019
57 | 5.5 | -2.46 | 3.079
58 | 5.5 | -2.48 | 3.099
59 | 5.5 | -2.52 | 3.159
60 | 5.5 | -2.56 | 3.179
61 | 5.5 | -2.6 | 3.223
62 | 5.5 | -2.64 | 3.239
63 | 5.5 | -2.7 | 3.299
64 | 5.5 | -2.7 | 3.319
65 | 5.4 | -2.78 | 3.37
66 | 5.5 | -2.8 | 3.381
67 | 5.4 | -2.88 | 3.445
68 | 5.5 | -2.88 | 3.459
69 | 5.5 | -2.96 | 3.519
70 | 5.5 | -2.98 | 3.54
71 | 5.5 | -3.04 | 3.585
72 | 5.5 | -3.06 | 3.6
73 | 5.5 | -3.22 | 3.739
74 | 5.5 | -3.22 | 3.761
75 | 5.5 | -3.36 | 3.86
76 | 5.5 | -3.36 | 3.879
77 | 5.5 | -3.42 | 3.919
78 | 5.5 | -3.44 | 3.939
79 | 5.5 | -3.5 | 3.979
80 | 5.5 | -3.52 | 4
81 | 5.5 | -3.58 | 4.039
82 | 5.5 | -3.6 | 4.06
83 | 5.4 | -3.7 | 4.159
84 | 5.4 | -3.72 | 4.179
85 | 5.4 | -3.8 | 4.245
86 | 5.4 | -3.82 | 4.259
87 | 5.4 | -3.92 | 4.34
88 | 5.4 | -3.92 | 4.359
89 | 5.3 | -4.02 | 4.424
90 | 5.3 | -4.02 | 4.44
91 | 5.3 | -4.14 | 4.519
92 | 5.3 | -4.16 | 4.539
93 | 5.3 | -4.24 | 4.601
94 | 5.3 | -4.24 | 4.619
95 | 5.2 | -4.3 | 4.679
96 | 5.2 | -4.34 | 4.7
97 | 5.2 | -4.48 | 4.819
98 | 5.2 | -4.48 | 4.84
99 | 5.2 | -4.58 | 4.899
100 | 5.2 | -4.58 | 4.919
101 | 5.2 | -4.64 | 4.961
102 | 5.2 | -4.66 | 4.979
103 | 5.2 | -4.72 | 5.019
104 | 5.2 | -4.74 | 5.039
105 | 5.1 | -4.76 | 5.079
106 | 5.1 | -4.8 | 5.099
107 | 5.1 | -4.84 | 5.139
108 | 5.1 | -4.86 | 5.159
109 | 5.1 | -4.92 | 5.199
110 | 5.1 | -4.94 | 5.22
111 | 5.1 | -5.06 | 5.32
112 | 5.2 | -5.06 | 5.339
113 | 5.2 | -5.14 | 5.404
114 | 5.2 | -5.18 | 5.419
115 | 5.2 | -5.24 | 5.499
116 | 5.2 | -5.3 | 5.52
117 | 5.2 | -5.34 | 5.559
118 | 5.2 | -5.34 | 5.579
119 | 5.2 | -5.4 | 5.62
120 | 5.1 | -5.42 | 5.64
121 | 5.1 | -5.48 | 5.68
122 | 5.1 | -5.5 | 5.699
123 | 5.1 | -5.58 | 5.78
124 | 5.1 | -5.62 | 5.799
125 | 5.1 | -5.68 | 5.839
126 | 5.1 | -5.68 | 5.859
127 | 5.1 | -5.7 | 5.879
128 | 5.1 | -5.76 | 5.919
129 | 5.1 | -5.78 | 5.939
130 | 5 | -5.88 | 6.02
131 | 5.1 | -5.9 | 6.039
132 | 5 | -5.98 | 6.107
133 | 5 | -6 | 6.119
134 | 5 | -6.08 | 6.2
135 | 5 | -6.12 | 6.219
136 | 5 | -6.18 | 6.289
137 | 5 | -6.22 | 6.301
138 | 4.9 | -6.26 | 6.347
139 | 5 | -6.28 | 6.36
140 | 4.9 | -6.4 | 6.466
141 | 4.9 | -6.42 | 6.479
142 | 5 | -6.46 | 6.539
143 | 5 | -6.5 | 6.559
144 | 5 | -6.56 | 6.599
145 | 5 | -6.56 | 6.62
146 | 5 | -6.62 | 6.659
147 | 5 | -6.64 | 6.679
148 | 4.9 | -6.72 | 6.747
149 | 5 | -6.74 | 6.76
150 | 4.9 | -6.84 | 6.843
151 | 4.9 | -6.84 | 6.86
152 | 4.9 | -6.9 | 6.901
153 | 4.9 | -6.92 | 6.919
154 | 4.9 | -6.98 | 6.959
155 | 4.9 | -6.98 | 6.979
156 | 4.9 | -7.06 | 7.021
157 | 4.9 | -7.06 | 7.039
158 | 4.9 | -7.1 | 7.08
159 | 4.9 | -7.12 | 7.099
160 | 5 | -7.26 | 7.199
161 | 5 | -7.28 | 7.219
162 | 5 | -7.4 | 7.32
163 | 5 | -7.4 | 7.34
164 | 5 | -7.5 | 7.407
165 | 5 | -7.5 | 7.423
166 | 4.9 | -7.64 | 7.539
167 | 4.9 | -7.66 | 7.559
168 | 4.9 | -7.74 | 7.623
169 | 4.9 | -7.76 | 7.64
170 | 4.9 | -7.84 | 7.699
171 | 4.9 | -7.84 | 7.719
172 | 4.9 | -7.92 | 7.779
173 | 5 | -7.94 | 7.799
174 | 4.9 | -8.02 | 7.859
175 | 4.9 | -8.04 | 7.88
176 | 4.9 | -8.12 | 7.939
177 | 4.9 | -8.14 | 7.959
178 | 4.9 | -8.22 | 8.019
179 | 4.9 | -8.22 | 8.039
180 | 4.8 | -8.3 | 8.099
181 | 4.8 | -8.32 | 8.119
182 | 4.8 | -8.4 | 8.179
183 | 4.8 | -8.42 | 8.199
184 | 4.8 | -8.5 | 8.259
185 | 4.9 | -8.5 | 8.279
186 | 4.8 | -8.58 | 8.34
187 | 4.8 | -8.6 | 8.36
188 | 4.9 | -8.66 | 8.403
189 | 4.9 | -8.68 | 8.419
190 | 4.9 | -8.72 | 8.463
191 | 4.9 | -8.76 | 8.479
192 | 4.9 | -8.78 | 8.519
193 | 4.9 | -8.8 | 8.539
194 | 4.8 | -8.86 | 8.579
195 | 4.9 | -8.88 | 8.599
196 | 4.8 | -8.96 | 8.659
197 | 4.8 | -8.98 | 8.68
198 | 4.8 | -9.06 | 8.739
199 | 4.8 | -9.06 | 8.76
200 | 4.8 | -9.18 | 8.863
201 | 4.8 | -9.22 | 8.879
202 | 4.8 | -9.26 | 8.939
203 | 4.8 | -9.28 | 8.959
204 | 4.9 | -9.36 | 9.019
205 | 4.9 | -9.38 | 9.04
206 | 4.9 | -9.46 | 9.099
207 | 4.9 | -9.48 | 9.12
208 | 4.9 | -9.54 | 9.159
209 | 4.9 | -9.56 | 9.179
210 | 4.8 | -9.64 | 9.247
211 | 4.8 | -9.66 | 9.259
212 | 4.8 | -9.72 | 9.324
213 | 4.8 | -9.74 | 9.34
214 | 4.8 | -9.82 | 9.399
215 | 4.8 | -9.84 | 9.419
216 | 4.8 | -9.9 | 9.461
217 | 4.8 | -9.9 | 9.479
218 | 4.8 | -10.02 | 9.579
219 | 4.8 | -10.04 | 9.599
220 | 4.8 | -10.12 | 9.661
221 | 4.8 | -10.14 | 9.68
222 | 4.8 | -10.18 | 9.719
223 | 4.8 | -10.2 | 9.739
224 | 4.8 | -10.26 | 9.779
225 | 4.8 | -10.28 | 9.799
226 | 4.8 | -10.32 | 9.839
227 | 4.8 | -10.36 | 9.859
228 | 4.8 | -10.4 | 9.899
229 | 4.8 | -10.42 | 9.919
230 | 4.8 | -10.54 | 10.007
231 | 4.8 | -10.56 | 10.021
232 | 4.8 | -10.6 | 10.079
233 | 4.8 | -10.64 | 10.099
234 | 4.8 | -10.68 | 10.159
235 | 4.8 | -10.7 | 10.179
236 | 4.7 | -10.78 | 10.225
237 | 4.8 | -10.78 | 10.239
238 | 4.7 | -10.84 | 10.285
239 | 4.7 | -10.86 | 10.3
240 | 4.7 | -10.92 | 10.343
241 | 4.7 | -10.94 | 10.36
242 | 4.7 | -10.98 | 10.406
243 | 4.8 | -11.02 | 10.419
244 | 4.7 | -11.06 | 10.479
245 | 4.7 | -11.08 | 10.499
246 | 4.7 | -11.14 | 10.542
247 | 4.7 | -11.16 | 10.559
248 | 4.7 | -11.22 | 10.602
249 | 4.7 | -11.22 | 10.619
250 | 4.7 | -11.3 | 10.664
251 | 4.7 | -11.3 | 10.679
252 | 4.7 | -11.34 | 10.719
253 | 4.7 | -11.36 | 10.739
254 | 4.7 | -11.42 | 10.779
255 | 4.7 | -11.44 | 10.799
256 | 4.8 | -11.5 | 10.842
257 | 4.7 | -11.52 | 10.859
258 | 4.7 | -11.58 | 10.904
259 | 4.7 | -11.6 | 10.919
260 | 4.7 | -11.64 | 10.968
261 | 4.7 | -11.64 | 10.981
262 | 4.7 | -11.7 | 11.023
263 | 4.7 | -11.72 | 11.04
264 | 4.7 | -11.78 | 11.079
265 | 4.7 | -11.78 | 11.099
266 | 4.7 | -11.88 | 11.179
267 | 4.7 | -11.9 | 11.199
268 | 4.7 | -11.98 | 11.259
269 | 4.7 | -12 | 11.279
270 | 4.7 | -12.06 | 11.322
271 | 4.7 | -12.08 | 11.339
272 | 4.7 | -12.14 | 11.387
273 | 4.7 | -12.16 | 11.4
274 | 4.6 | -12.2 | 11.445
275 | 4.7 | -12.2 | 11.459
276 | 4.6 | -12.28 | 11.506
277 | 4.6 | -12.28 | 11.519
278 | 4.6 | -12.36 | 11.567
279 | 4.6 | -12.36 | 11.581
280 | 4.6 | -12.42 | 11.627
281 | 4.6 | -12.44 | 11.641
282 | 4.6 | -12.48 | 11.699
283 | 4.6 | -12.52 | 11.719
284 | 4.6 | -12.56 | 11.759
285 | 4.6 | -12.58 | 11.779
286 | 4.6 | -12.64 | 11.82
287 | 4.6 | -12.66 | 11.839
288 | 4.6 | -12.72 | 11.883
289 | 4.6 | -12.72 | 11.899
290 | 4.6 | -12.76 | 11.941
291 | 4.6 | -12.8 | 11.959
292 | 4.6 | -12.84 | 11.999
293 | 4.6 | -12.86 | 12.019
294 | 4.6 | -12.92 | 12.059
295 | 4.6 | -12.94 | 12.079
296 | 4.6 | -13 | 12.123
297 | 4.6 | -13.02 | 12.139
298 | 4.6 | -13.08 | 12.182
299 | 4.6 | -13.08 | 12.199
300 | 4.6 | -13.18 | 12.279
301 | 4.6 | -13.2 | 12.3
302 | 4.7 | -13.24 | 12.36
303 | 4.6 | -13.3 | 12.379
304 | 4.6 | -13.32 | 12.419
305 | 4.6 | -13.36 | 12.439
306 | 4.6 | -13.48 | 12.527
307 | 4.6 | -13.48 | 12.541
308 | 4.6 | -13.56 | 12.599
309 | 4.6 | -13.58 | 12.619
310 | 4.6 | -13.62 | 12.66
311 | 4.6 | -13.62 | 12.679
312 | 4.6 | -13.7 | 12.725
313 | 4.6 | -13.7 | 12.739
314 | 4.6 | -13.78 | 12.799
315 | 4.6 | -13.8 | 12.819
316 | 4.6 | -13.88 | 12.889
317 | 4.6 | -13.9 | 12.903
318 | 4.6 | -13.96 | 12.947
319 | 4.6 | -13.98 | 12.96
320 | 4.6 | -14.04 | 13.019
321 | 4.6 | -14.06 | 13.039
322 | 4.6 | -14.12 | 13.083
323 | 4.6 | -14.14 | 13.099
324 | 4.6 | -14.18 | 13.147
325 | 4.6 | -14.22 | 13.159
326 | 4.5 | -14.32 | 13.259
327 | 4.5 | -14.34 | 13.279
328 | 4.5 | -14.42 | 13.339
329 | 4.5 | -14.42 | 13.359
330 | 4.5 | -14.5 | 13.4
331 | 4.5 | -14.52 | 13.419
332 | 4.5 | -14.56 | 13.46
333 | 4.5 | -14.56 | 13.479
334 | 4.5 | -14.62 | 13.523
335 | 4.5 | -14.64 | 13.539
336 | 4.5 | -14.7 | 13.582
337 | 4.5 | -14.7 | 13.6
338 | 4.5 | -14.78 | 13.66
339 | 4.5 | -14.8 | 13.679
340 | 4.5 | -14.84 | 13.72
341 | 4.5 | -14.88 | 13.739
342 | 4.4 | -14.92 | 13.799
343 | 4.4 | -14.96 | 13.82
344 | 4.5 | -15.02 | 13.859
345 | 4.4 | -15.02 | 13.879
346 | 4.4 | -15.08 | 13.923
347 | 4.4 | -15.1 | 13.939
348 | 4.4 | -15.16 | 13.985
349 | 4.4 | -15.18 | 13.999
350 | 4.4 | -15.22 | 14.043
351 | 4.4 | -15.22 | 14.059
352 | 4.5 | -15.3 | 14.105
353 | 4.5 | -15.3 | 14.119
354 | 4.5 | -15.36 | 14.165
355 | 4.5 | -15.38 | 14.179
356 | 4.5 | -15.46 | 14.247
357 | 4.5 | -15.48 | 14.261
358 | 4.4 | -15.56 | 14.32
359 | 4.4 | -15.58 | 14.339
360 | 4.4 | -15.64 | 14.385
361 | 4.4 | -15.64 | 14.399
362 | 4.4 | -15.68 | 14.444
363 | 4.4 | -15.72 | 14.459
364 | 4.4 | -15.76 | 14.503
365 | 4.4 | -15.78 | 14.519
366 | 4.4 | -15.84 | 14.562
367 | 4.4 | -15.84 | 14.579
368 | 4.4 | -15.92 | 14.62
369 | 4.4 | -15.92 | 14.64
370 | 4.4 | -15.96 | 14.683
371 | 4.4 | -16 | 14.7
372 | 4.4 | -16.06 | 14.745
373 | 4.4 | -16.06 | 14.759
374 | 4.4 | -16.12 | 14.808
375 | 4.4 | -16.14 | 14.821
376 | 4.4 | -16.2 | 14.868
377 | 4.4 | -16.2 | 14.881
378 | 4.4 | -16.28 | 14.939
379 | 4.3 | -16.3 | 14.959
380 | 4.3 | -16.34 | 15.006
381 | 4.3 | -16.38 | 15.019
382 | 4.3 | -16.42 | 15.079
383 | 4.3 | -16.44 | 15.099
384 | 4.3 | -16.5 | 15.139
385 | 4.3 | -16.52 | 15.159
386 | 4.3 | -16.58 | 15.203
387 | 4.3 | -16.6 | 15.219
388 | 4.3 | -16.66 | 15.266
389 | 4.3 | -16.68 | 15.281
390 | 4.4 | -16.72 | 15.327
391 | 4.4 | -16.72 | 15.34
392 | 4.4 | -16.8 | 15.4
393 | 4.4 | -16.84 | 15.419
394 | 4.3 | -16.94 | 15.5
395 | 4.3 | -16.96 | 15.519
396 | 4.3 | -17 | 15.579
397 | 4.3 | -17.04 | 15.599
398 | 4.3 | -17.1 | 15.659
399 | 4.3 | -17.14 | 15.679
400 | 4.3 | -17.18 | 15.719
401 | 4.3 | -17.18 | 15.739
402 | 4.3 | -17.26 | 15.8
403 | 4.3 | -17.28 | 15.819
404 | 4.3 | -17.36 | 15.868
405 | 4.3 | -17.38 | 15.881
406 | 4.3 | -17.44 | 15.939
407 | 4.3 | -17.46 | 15.96
408 | 4.3 | -17.52 | 16.002
409 | 4.3 | -17.54 | 16.019
410 | 4.3 | -17.6 | 16.065
411 | 4.3 | -17.62 | 16.079
412 | 4.3 | -17.66 | 16.14
413 | 4.3 | -17.7 | 16.16
414 | 4.2 | -17.8 | 16.239
415 | 4.2 | -17.8 | 16.259
416 | 4.3 | -17.88 | 16.305
417 | 4.2 | -17.9 | 16.321
418 | 4.2 | -17.94 | 16.368
419 | 4.3 | -17.94 | 16.381
420 | 4.3 | -18.02 | 16.439
421 | 4.2 | -18.04 | 16.46
422 | 4.3 | -18.16 | 16.54
423 | 4.2 | -18.18 | 16.56
424 | 4.2 | -18.26 | 16.624
425 | 4.2 | -18.26 | 16.639
426 | 4.2 | -18.3 | 16.679
427 | 4.2 | -18.32 | 16.699
428 | 4.2 | -18.38 | 16.745
429 | 4.2 | -18.4 | 16.759
430 | 4.2 | -18.48 | 16.825
431 | 4.2 | -18.5 | 16.839
432 | 4.2 | -18.56 | 16.899
433 | 4.2 | -18.58 | 16.919
434 | 4.2 | -18.64 | 16.962
435 | 4.2 | -18.66 | 16.979
436 | 4.2 | -18.7 | 17.023
437 | 4.2 | -18.7 | 17.039
438 | 4.2 | -18.78 | 17.085
439 | 4.2 | -18.78 | 17.099
440 | 4.2 | -18.84 | 17.144
441 | 4.2 | -18.86 | 17.159
442 | 4.2 | -18.94 | 17.209
443 | 4.2 | -18.94 | 17.223
444 | 4.3 | -18.98 | 17.266
445 | 4.3 | -19.02 | 17.282
446 | 4.2 | -19.06 | 17.339
447 | 4.3 | -19.1 | 17.359
448 | 4.2 | -19.14 | 17.401
449 | 4.2 | -19.16 | 17.419
450 | 4.3 | -19.22 | 17.463
451 | 4.3 | -19.24 | 17.479
452 | 4.3 | -19.3 | 17.539
453 | 4.3 | -19.32 | 17.559
454 | 4.3 | -19.42 | 17.627
455 | 4.3 | -19.44 | 17.642
456 | 4.3 | -19.54 | 17.727
457 | 4.3 | -19.54 | 17.743
458 | 4.2 | -19.62 | 17.819
459 | 4.3 | -19.64 | 17.839
460 | 4.2 | -19.7 | 17.883
461 | 4.2 | -19.72 | 17.899
462 | 4.2 | -19.78 | 17.945
463 | 4.2 | -19.8 | 17.959
464 | 4.2 | -19.86 | 18.005
465 | 4.2 | -19.88 | 18.019
466 | 4.3 | -19.92 | 18.08
467 | 4.2 | -19.98 | 18.099
468 | 4.2 | -20.08 | 18.199
469 | 4.2 | -20.1 | 18.219
470 | 4.2 | -20.2 | 18.299
471 | 4.2 | -20.2 | 18.319
472 | 4.2 | -20.28 | 18.361
473 | 4.2 | -20.3 | 18.379
474 | 4.1 | -20.36 | 18.439
475 | 4.2 | -20.38 | 18.46
476 | 4.2 | -20.44 | 18.502
477 | 4.1 | -20.46 | 18.519
478 | 4.1 | -20.52 | 18.566
479 | 4.1 | -20.54 | 18.582
480 | 4.2 | -20.62 | 18.66
481 | 4.1 | -20.64 | 18.679
482 | 4.2 | -20.72 | 18.759
483 | 4.2 | -20.76 | 18.779
484 | 4.1 | -20.82 | 18.839
485 | 4.1 | -20.84 | 18.86
486 | 4.2 | -20.92 | 18.926
487 | 4.1 | -20.94 | 18.941
488 | 4.2 | -21 | 18.999
489 | 4.2 | -21.04 | 19.019
490 | 4.2 | -21.1 | 19.066
491 | 4.1 | -21.1 | 19.081
492 | 4.1 | -21.18 | 19.14
493 | 4.1 | -21.2 | 19.159
494 | 4.1 | -21.24 | 19.203
495 | 4.2 | -21.28 | 19.22
496 | 4.2 | -21.32 | 19.28
497 | 4.2 | -21.36 | 19.299
498 | 4.2 | -21.42 | 19.347
499 | 4.2 | -21.42 | 19.361
500 | 4.2 | -21.5 | 19.419
501 | 4.1 | -21.52 | 19.439
502 | 4.1 | -21.6 | 19.499
503 | 4.1 | -21.6 | 19.519
504 | 4.1 | -21.68 | 19.563
505 | 4.1 | -21.7 | 19.579
506 | 4.1 | -21.76 | 19.639
507 | 4.1 | -21.78 | 19.659
508 | 4.1 | -21.84 | 19.703
509 | 4.1 | -21.86 | 19.719
510 | 4.1 | -21.96 | 19.819
511 | 4.2 | -21.98 | 19.839
512 | 4.1 | -22.08 | 19.906
513 | 4.1 | -22.08 | 19.919
514 | 4.1 | -22.16 | 19.98
515 | 4.1 | -22.18 | 19.999
516 | 4.1 | -22.24 | 20.043
517 | 4.1 | -22.26 | 20.059
518 | 4.1 | -22.32 | 20.119
519 | 4.1 | -22.34 | 20.139
520 | 4 | -22.4 | 20.181
521 | 4.1 | -22.42 | 20.199
522 | 4 | -22.46 | 20.247
523 | 4 | -22.5 | 20.261
524 | 4 | -22.54 | 20.319
525 | 4 | -22.58 | 20.34
526 | 4.1 | -22.7 | 20.439
527 | 4.1 | -22.72 | 20.459
528 | 4 | -22.78 | 20.519
529 | 4.1 | -22.8 | 20.539
530 | 4 | -22.88 | 20.586
531 | 4.1 | -22.88 | 20.6
532 | 4 | -22.92 | 20.647
533 | 4 | -22.96 | 20.661
534 | 4 | -23.08 | 20.76
535 | 4 | -23.08 | 20.779
536 | 4 | -23.16 | 20.839
537 | 4 | -23.18 | 20.859
538 | 4 | -23.24 | 20.903
539 | 4 | -23.26 | 20.919
540 | 4 | -23.3 | 20.979
541 | 4 | -23.34 | 20.999
542 | 4.1 | -23.4 | 21.042
543 | 4.1 | -23.4 | 21.059
544 | 4.1 | -23.48 | 21.108
545 | 4.1 | -23.48 | 21.121
546 | 4.1 | -23.56 | 21.179
547 | 4 | -23.58 | 21.199
548 | 4 | -23.64 | 21.26
549 | 4 | -23.68 | 21.279
550 | 4 | -23.74 | 21.327
551 | 4 | -23.74 | 21.341
552 | 4 | -23.82 | 21.399
553 | 4 | -23.84 | 21.419
554 | 4 | -23.9 | 21.464
555 | 4 | -23.92 | 21.479
556 | 4 | -23.96 | 21.539
557 | 4 | -24 | 21.559
558 | 4 | -24.06 | 21.609
559 | 4 | -24.1 | 21.623
560 | 4 | -24.14 | 21.679
561 | 4 | -24.18 | 21.699
562 | 4 | -24.22 | 21.759
563 | 4 | -24.24 | 21.779
564 | 4 | -24.32 | 21.839
565 | 3.9 | -24.34 | 21.859
566 | 3.9 | -24.42 | 21.907
567 | 4 | -24.42 | 21.922
568 | 3.9 | -24.5 | 21.98
569 | 3.9 | -24.52 | 21.999
570 | 3.9 | -24.58 | 22.047
571 | 3.9 | -24.6 | 22.061
572 | 3.7 | -24.66 | 22.119
573 | 3.6 | -24.68 | 22.139
574 | 3.8 | -24.72 | 22.189
575 | 3.8 | -24.76 | 22.204
576 | 3.9 | -24.8 | 22.26
577 | 3.9 | -24.84 | 22.279
578 | 3.9 | -24.9 | 22.345
579 | 3.9 | -24.94 | 22.359
580 | 3.9 | -25 | 22.421
581 | 3.9 | -25.04 | 22.44
582 | 3.9 | -25.08 | 22.499
583 | 3.8 | -25.12 | 22.519
584 | 3.8 | -25.18 | 22.579
585 | 3.8 | -25.22 | 22.599
586 | 3.8 | -25.28 | 22.659
587 | 3.8 | -25.28 | 22.679
588 | 3.9 | -25.38 | 22.76
589 | 3.9 | -25.42 | 22.779
590 | 3.9 | -25.52 | 22.849
591 | 3.9 | -25.52 | 22.864
592 | 3.8 | -25.6 | 22.919
593 | 3.8 | -25.62 | 22.94
594 | 3.8 | -25.7 | 23.019
595 | 3.8 | -25.72 | 23.039
596 | 3.8 | -25.8 | 23.106
597 | 3.8 | -25.82 | 23.12
598 | 3.8 | -25.9 | 23.18
599 | 3.8 | -25.9 | 23.199
600 | 3.7 | -25.98 | 23.247
601 | 3.8 | -26 | 23.261
602 | 3.7 | -26.06 | 23.319
603 | 3.7 | -26.08 | 23.339
604 | 3.7 | -26.12 | 23.399
605 | 3.7 | -26.18 | 23.419
606 | 3.7 | -26.22 | 23.479
607 | 3.7 | -26.26 | 23.499
608 | 3.7 | -26.32 | 23.547
609 | 3.7 | -26.32 | 23.561
610 | 3.7 | -26.4 | 23.619
611 | 3.7 | -26.44 | 23.64
612 | 3.7 | -26.48 | 23.699
613 | 3.7 | -26.5 | 23.719
614 | 3.6 | -26.58 | 23.779
615 | 3.6 | -26.6 | 23.799
616 | 3.7 | -26.68 | 23.859
617 | 3.6 | -26.68 | 23.879
618 | 3.6 | -26.76 | 23.927
619 | 3.6 | -26.78 | 23.943
620 | 3.6 | -26.84 | 23.999
621 | 3.7 | -26.86 | 24.019
622 | 3.7 | -26.94 | 24.079
623 | 3.7 | -26.96 | 24.099
624 | 3.7 | -27.06 | 24.185
625 | 3.7 | -27.1 | 24.203
626 | 3.7 | -27.16 | 24.266
627 | 3.7 | -27.16 | 24.281
628 | 3.7 | -27.24 | 24.339
629 | 3.7 | -27.26 | 24.359
630 | 3.7 | -27.32 | 24.419
631 | 3.7 | -27.34 | 24.44
632 | 3.7 | -27.42 | 24.499
633 | 3.7 | -27.44 | 24.519
634 | 3.7 | -27.52 | 24.579
635 | 3.7 | -27.54 | 24.599
636 | 3.7 | -27.66 | 24.687
637 | 3.7 | -27.68 | 24.701
638 | 3.7 | -27.72 | 24.759
639 | 3.7 | -27.76 | 24.779
640 | 3.7 | -27.82 | 24.828
641 | 3.7 | -27.82 | 24.841
642 | 3.7 | -27.88 | 24.883
643 | 3.7 | -27.9 | 24.899
644 | 3.7 | -27.96 | 24.959
645 | 3.6 | -27.98 | 24.979
646 | 3.6 | -28.06 | 25.026
647 | 3.6 | -28.06 | 25.039
648 | 3.6 | -28.14 | 25.087
649 | 3.6 | -28.14 | 25.101
650 | 3.6 | -28.2 | 25.159
651 | 3.6 | -28.24 | 25.179
652 | 3.6 | -28.28 | 25.239
653 | 3.6 | -28.32 | 25.259
654 | 3.6 | -28.38 | 25.307
655 | 3.6 | -28.38 | 25.321
656 | 3.6 | -28.46 | 25.379
657 | 3.6 | -28.48 | 25.399
658 | 3.6 | -28.54 | 25.445
659 | 3.6 | -28.56 | 25.459
660 | 3.6 | -28.62 | 25.519
661 | 3.6 | -28.64 | 25.539
662 | 3.6 | -28.72 | 25.599
663 | 3.6 | -28.74 | 25.619
664 | 3.6 | -28.84 | 25.705
665 | 3.6 | -28.86 | 25.72
666 | 3.6 | -28.94 | 25.789
667 | 3.6 | -28.94 | 25.803
668 | 3.6 | -29.02 | 25.859
669 | 3.6 | -29.04 | 25.879
670 | 3.6 | -29.1 | 25.927
671 | 3.3 | -29.12 | 25.941
672 | 3.5 | -29.18 | 26
673 | 3.6 | -29.2 | 26.019
674 | 3.6 | -29.26 | 26.079
675 | 3.6 | -29.28 | 26.099
676 | 3.6 | -29.36 | 26.159
677 | 3.6 | -29.38 | 26.179
678 | 3.6 | -29.46 | 26.223
679 | 3.6 | -29.48 | 26.239
680 | 3.6 | -29.54 | 26.299
681 | 3.6 | -29.56 | 26.319
682 | 3.5 | -29.6 | 26.379
683 | 3.5 | -29.66 | 26.399
684 | 3.5 | -29.7 | 26.448
685 | 3.5 | -29.7 | 26.463
686 | 3.5 | -29.78 | 26.519
687 | 3.5 | -29.8 | 26.54
688 | 3.5 | -29.86 | 26.587
689 | 3.5 | -29.88 | 26.602
690 | 3.5 | -30.02 | 26.699
691 | 3.6 | -30.04 | 26.719
692 | 3.5 | -30.08 | 26.779
693 | 3.5 | -30.12 | 26.799
694 | 3.5 | -30.16 | 26.849
695 | 3.5 | -30.2 | 26.864
696 | 3.5 | -30.24 | 26.919
697 | 3.5 | -30.26 | 26.939
698 | 3.5 | -30.4 | 27.039
699 | 3.5 | -30.42 | 27.06
700 | 3.4 | -30.5 | 27.119
701 | 3.4 | -30.52 | 27.139
702 | 3.4 | -30.58 | 27.199
703 | 3.5 | -30.6 | 27.219
704 | 3.5 | -30.68 | 27.279
705 | 3.5 | -30.7 | 27.299
706 | 3.5 | -30.74 | 27.347
707 | 3.5 | -30.78 | 27.361
708 | 3.4 | -30.82 | 27.407
709 | 3.4 | -30.82 | 27.421
710 | 3.4 | -30.9 | 27.479
711 | 3.4 | -30.92 | 27.499
712 | 3.4 | -30.98 | 27.548
713 | 3.4 | -31 | 27.562
714 | 3.4 | -31.08 | 27.62
715 | 3.4 | -31.08 | 27.64
716 | 3.4 | -31.16 | 27.699
717 | 3.4 | -31.18 | 27.72
718 | 3.4 | -31.26 | 27.779
719 | 3.4 | -31.26 | 27.799
720 | 3.4 | -31.34 | 27.847
721 | 3.4 | -31.36 | 27.861
722 | 3.4 | -31.44 | 27.923
723 | 3.4 | -31.44 | 27.941
724 | 3.4 | -31.56 | 28.039
725 | 3.4 | -31.58 | 28.059
726 | 3.4 | -31.66 | 28.121
727 | 3.4 | -31.68 | 28.139
728 | 3.4 | -31.74 | 28.199
729 | 3.4 | -31.76 | 28.219
730 | 3.4 | -31.82 | 28.268
731 | 3.4 | -31.84 | 28.284
732 | 3.4 | -31.92 | 28.341
733 | 3.4 | -31.92 | 28.359
734 | 3.4 | -32 | 28.405
735 | 3.4 | -32.02 | 28.419
736 | 3.4 | -32.08 | 28.479
737 | 3.4 | -32.1 | 28.499
738 | 3.4 | -32.14 | 28.559
739 | 3.4 | -32.2 | 28.579
740 | 3.3 | -32.32 | 28.687
741 | 3.3 | -32.34 | 28.703
742 | 3.3 | -32.42 | 28.779
743 | 3.3 | -32.46 | 28.799
744 | 3.2 | -32.52 | 28.86
745 | 3.2 | -32.52 | 28.879
746 | 3.2 | -32.62 | 28.943
747 | 3.2 | -32.62 | 28.959
748 | 3.3 | -32.7 | 29.019
749 | 3.3 | -32.7 | 29.04
750 | 3.2 | -32.78 | 29.099
751 | 3.3 | -32.8 | 29.12
752 | 3.3 | -32.88 | 29.18
753 | 3.3 | -32.9 | 29.199
754 | 3.2 | -32.98 | 29.259
755 | 3.2 | -33 | 29.279
756 | 3.2 | -33.06 | 29.34
757 | 3.3 | -33.08 | 29.359
758 | 3.2 | -33.16 | 29.419
759 | 3.2 | -33.18 | 29.439
760 | 3.2 | -33.24 | 29.486
761 | 3.2 | -33.26 | 29.501
762 | 3.2 | -33.32 | 29.559
763 | 3.2 | -33.34 | 29.579
764 | 3.2 | -33.42 | 29.639
765 | 3.2 | -33.44 | 29.659
766 | 3.2 | -33.52 | 29.719
767 | 3.2 | -33.54 | 29.739
768 | 3.2 | -33.62 | 29.799
769 | 3.2 | -33.62 | 29.819
770 | 3.2 | -33.7 | 29.879
771 | 3.2 | -33.72 | 29.899
772 | 3.2 | -33.8 | 29.961
773 | 3.2 | -33.82 | 29.979
774 | 3.2 | -33.88 | 30.027
775 | 3.2 | -33.9 | 30.041
776 | 3.1 | -33.94 | 30.1
777 | 3.1 | -33.98 | 30.119
778 | 3.1 | -34.06 | 30.166
779 | 3.2 | -34.08 | 30.181
780 | 3.1 | -34.1 | 30.221
781 | 3.1 | -34.12 | 30.24
782 | 3.1 | -34.18 | 30.3
783 | 3.2 | -34.22 | 30.32
784 | 3.1 | -34.28 | 30.379
785 | 3.1 | -34.3 | 30.399
786 | 3.1 | -34.38 | 30.448
787 | 3.1 | -34.4 | 30.463
788 | 3 | -34.46 | 30.525
789 | 3.1 | -34.48 | 30.539
790 | 3.1 | -34.56 | 30.6
791 | 3.1 | -34.56 | 30.62
792 | 3.1 | -34.64 | 30.679
793 | 3 | -34.66 | 30.7
794 | 3.1 | -34.74 | 30.759
795 | 3.1 | -34.74 | 30.779
796 | 3.1 | -34.82 | 30.827
797 | 3.1 | -34.84 | 30.841
798 | 3.1 | -34.88 | 30.9
799 | 3.1 | -34.92 | 30.92
800 | 3.1 | -35 | 30.979
801 | 3.1 | -35.02 | 30.999
802 | 3.1 | -35.06 | 31.059
803 | 3.1 | -35.1 | 31.079
804 | 3.1 | -35.16 | 31.139
805 | 3.1 | -35.2 | 31.159
806 | 3.1 | -35.24 | 31.219
807 | 3.1 | -35.3 | 31.239
808 | 3.1 | -35.34 | 31.299
809 | 3.1 | -35.4 | 31.319
810 | 3 | -35.52 | 31.427
811 | 3 | -35.54 | 31.443
812 | 3 | -35.6 | 31.501
813 | 3.1 | -35.62 | 31.519
814 | 3 | -35.68 | 31.579
815 | 3 | -35.7 | 31.599
816 | 3 | -35.78 | 31.647
817 | 3 | -35.78 | 31.663
818 | 2 | -35.8 | 31.727
819 | 1.8 | -35.8 | 31.74
820 | 1.6 | -35.8 | 31.8
821 | 1.6 | -35.8 | 31.819
822 | 1.6 | -35.8 | 31.92
823 | 1.6 | -35.8 | 31.939
824 | 1.6 | -35.8 | 32.005
825 | 1.6 | -35.8 | 32.021
826 | 1.6 | -35.8 | 32.099
827 | 1.6 | -35.8 | 32.119
828 | 1.6 | -35.8 | 32.185
829 | 1.6 | -35.8 | 32.201
830 | 1.7 | -35.8 | 32.259
831 | 1.6 | -35.8 | 32.279
832 | 1.7 | -35.8 | 32.359
833 | 1.7 | -35.8 | 32.38
834 | 1.7 | -35.8 | 32.439
835 | 1.7 | -35.8 | 32.459
836 | 1.7 | -35.8 | 32.539
837 | 1.7 | -35.8 | 32.559
838 | 1.7 | -35.8 | 32.62
839 | 1.7 | -35.8 | 32.639
840 | 1.7 | -35.8 | 32.699
841 | 1.7 | -35.8 | 32.719
842 | 1.7 | -35.8 | 32.765
843 | 1.7 | -35.8 | 32.779
844 | 1.7 | -35.8 | 32.839
845 | 1.7 | -35.8 | 32.86
846 | 1.7 | -35.8 | 32.907
847 | 1.7 | -35.8 | 32.921
848 | 1.7 | -35.8 | 32.979
849 | 1.7 | -35.8 | 32.999
850 | 1.7 | -35.8 | 33.047
851 | 1.7 | -35.8 | 33.061
852 | 1.7 | -35.8 | 33.119
853 | 1.7 | -35.8 | 33.139
854 | 1.7 | -35.8 | 33.187
855 | 1.7 | -35.8 | 33.203
856 | 1.7 | -35.8 | 33.259
857 | 1.7 | -35.8 | 33.279
858 | 1.7 | -35.8 | 33.339
859 | 1.7 | -35.8 | 33.359
860 | 1.7 | -35.8 | 33.407
861 | 1.7 | -35.8 | 33.421
862 | 1.7 | -35.8 | 33.479
863 | 1.7 | -35.8 | 33.5
864 | 1.7 | -35.8 | 33.559
865 | 1.7 | -35.8 | 33.579
866 | 1.7 | -35.8 | 33.639
867 | 1.7 | -35.8 | 33.659
868 | 1.7 | -35.8 | 33.719
869 | 1.7 | -35.8 | 33.739
870 | 1.7 | -35.8 | 33.804
871 | 1.7 | -35.8 | 33.821
872 | 1.7 | -35.8 | 33.879
873 | 1.7 | -35.8 | 33.9
874 | 1.7 | -35.8 | 33.959
875 | 1.7 | -35.8 | 33.98
876 | 1.7 | -35.8 | 34.039
877 | 1.7 | -35.8 | 34.059
878 | 1.7 | -35.8 | 34.125
879 | 1.7 | -35.8 | 34.139
880 | 1.7 | -35.8 | 34.2
881 | 1.7 | -35.8 | 34.219
882 | 1.7 | -35.8 | 34.279
883 | 1.7 | -35.8 | 34.3
884 | 1.7 | -35.8 | 34.359
885 | 1.7 | -35.8 | 34.379
886 | 1.7 | -35.8 | 34.439
887 | 1.7 | -35.8 | 34.459
888 | 1.8 | -35.8 | 34.519
889 | 1.7 | -35.8 | 34.539
890 | 1.7 | -35.8 | 34.647
891 | 1.7 | -35.8 | 34.663
892 | 1.7 | -35.8 | 34.719
893 | 1.8 | -35.8 | 34.739
894 | 1.8 | -35.8 | 34.799
895 | 1.7 | -35.8 | 34.82
896 | 1.8 | -35.8 | 34.879
897 | 1.7 | -35.8 | 34.899
898 | 1.8 | -35.8 | 34.946
899 | 1.8 | -35.8 | 34.961
900 | 1.7 | -35.8 | 35.007
901 | 1.8 | -35.8 | 35.021
902 | 1.7 | -35.8 | 35.059
903 | 1.7 | -35.8 | 35.079
904 | 1.7 | -35.8 | 35.139
905 | 1.7 | -35.8 | 35.159
906 | 1.8 | -35.8 | 35.206
907 | 1.7 | -35.8 | 35.219
908 | 1.8 | -35.8 | 35.279
909 | 1.8 | -35.8 | 35.3
910 | 1.8 | -35.8 | 35.359
911 | 1.8 | -35.8 | 35.379
912 | 1.7 | -35.8 | 35.426
913 | 1.8 | -35.8 | 35.441
914 | 1.8 | -35.8 | 35.499
915 | 1.7 | -35.8 | 35.519
916 | 1.8 | -35.8 | 35.579
917 | 1.8 | -35.8 | 35.6
918 | 1.7 | -35.8 | 35.645
919 | 1.7 | -35.8 | 35.659
920 | 1.8 | -35.8 | 35.719
921 | 1.8 | -35.8 | 35.739
922 | 1.7 | -35.8 | 35.799
923 | 1.7 | -35.8 | 35.819
924 | 1.8 | -35.8 | 35.939
925 | 1.8 | -35.8 | 35.959
926 | 1.8 | -35.8 | 36.103
927 | 1.8 | -35.8 | 36.123
928 | 1.8 | -35.8 | 36.263
929 | 1.8 | -35.8 | 36.283
930 | 1.7 | -35.8 | 36.399
931 | 1.7 | -35.8 | 36.419
932 | 1.8 | -35.8 | 36.519
933 | 1.8 | -35.8 | 36.543
934 | 1.8 | -35.8 | 36.799
935 | 1.8 | -35.8 | 36.819
936 | 1.8 | -35.8 | 36.925
937 | 1.8 | -35.8 | 36.945
938 | 1.8 | -35.8 | 37.045
939 | 1.8 | -35.8 | 37.065
940 | 1.8 | -35.8 | 37.142
941 | 1.8 | -35.8 | 37.159
942 | 1.7 | -35.8 | 37.227
943 | 1.8 | -35.8 | 37.243
944 | 1.8 | -35.8 | 37.319
945 | 1.8 | -35.8 | 37.339
946 | 1.8 | -35.8 | 37.405
947 | 1.8 | -35.8 | 37.42
948 | 1.8 | -35.8 | 37.479
949 | 1.8 | -35.8 | 37.499
950 | 1.8 | -35.8 | 37.6
951 | 1.8 | -35.8 | 37.619
952 | 1.8 | -35.8 | 37.719
953 | 1.8 | -35.8 | 37.739
954 | 1.8 | -35.8 | 37.839
955 | 1.8 | -35.8 | 37.86
956 | 1.8 | -35.8 | 37.939
957 | 1.8 | -35.8 | 37.96
958 | 1.8 | -35.8 | 38.08
959 | 1.8 | -35.8 | 38.101
960 | 1.8 | -35.8 | 38.244
961 | 1.8 | -35.8 | 38.264