## Sheet4
Reading | Load [N] | Travel [mm] | Time
1 | 0 | 0 | 0
2 | 0 | 0 | 0.215
3 | 0 | 0 | 0.264
4 | 0 | 0 | 0.275
5 | 0 | 0 | 0.335
6 | 0 | 0 | 0.355
7 | 0 | 0 | 0.399
8 | 0 | 0 | 0.415
9 | 0 | 0 | 0.46
10 | 0 | 0 | 0.475
11 | 0 | 0 | 0.535
12 | 0 | 0 | 0.555
13 | 0 | 0 | 0.615
14 | 0 | 0 | 0.635
15 | 0 | 0 | 0.695
16 | 0 | 0 | 0.715
17 | 0 | 0 | 0.775
18 | 0 | 0 | 0.795
19 | 0 | -0.04 | 0.856
20 | 0 | -0.06 | 0.876
21 | 1.1 | -0.16 | 0.955
22 | 1.9 | -0.16 | 0.976
23 | 6.2 | -0.32 | 1.095
24 | 6.3 | -0.34 | 1.116
25 | 6.2 | -0.44 | 1.215
26 | 6 | -0.48 | 1.235
27 | 5.7 | -0.6 | 1.335
28 | 5.7 | -0.62 | 1.355
29 | 5.5 | -0.72 | 1.439
30 | 5.5 | -0.72 | 1.455
31 | 5.4 | -0.82 | 1.537
32 | 5.4 | -0.86 | 1.555
33 | 5.3 | -0.96 | 1.635
34 | 5.3 | -0.96 | 1.655
35 | 5.2 | -1.06 | 1.737
36 | 5.2 | -1.08 | 1.755
37 | 5.1 | -1.18 | 1.835
38 | 5.1 | -1.2 | 1.856
39 | 5 | -1.28 | 1.935
40 | 5 | -1.32 | 1.955
41 | 5 | -1.44 | 2.055
42 | 5 | -1.46 | 2.075
43 | 4.8 | -1.72 | 2.296
44 | 4.8 | -1.74 | 2.315
45 | 4.8 | -1.82 | 2.375
46 | 4.8 | -1.84 | 2.395
47 | 4.7 | -1.94 | 2.495
48 | 4.7 | -1.98 | 2.517
49 | 4.7 | -2.04 | 2.575
50 | 4.7 | -2.08 | 2.595
51 | 4.6 | -2.18 | 2.683
52 | 4.6 | -2.2 | 2.695
53 | 4.6 | -2.28 | 2.775
54 | 4.6 | -2.3 | 2.795
55 | 4.6 | -2.38 | 2.855
56 | 4.6 | -2.4 | 2.875
57 | 4.6 | -2.42 | 2.896
58 | 4.5 | -2.42 | 2.915
59 | 4.6 | -2.5 | 2.955
60 | 4.5 | -2.52 | 2.975
61 | 4.5 | -2.56 | 3.015
62 | 4.5 | -2.58 | 3.035
63 | 4.5 | -2.64 | 3.076
64 | 4.5 | -2.66 | 3.095
65 | 4.4 | -2.7 | 3.135
66 | 4.5 | -2.74 | 3.155
67 | 4.4 | -2.76 | 3.195
68 | 4.4 | -2.8 | 3.216
69 | 4.5 | -2.88 | 3.299
70 | 4.5 | -2.92 | 3.315
71 | 4.5 | -2.98 | 3.375
72 | 4.5 | -3.02 | 3.396
73 | 4.5 | -3.04 | 3.415
74 | 4.5 | -3.08 | 3.475
75 | 4.5 | -3.14 | 3.495
76 | 4.5 | -3.2 | 3.543
77 | 4.5 | -3.22 | 3.556
78 | 4.4 | -3.24 | 3.597
79 | 4.5 | -3.26 | 3.615
80 | 4.4 | -3.32 | 3.661
81 | 4.5 | -3.34 | 3.675
82 | 4.4 | -3.36 | 3.716
83 | 4.4 | -3.4 | 3.735
84 | 4.4 | -3.46 | 3.796
85 | 4.4 | -3.5 | 3.816
86 | 4.5 | -3.62 | 3.919
87 | 4.5 | -3.64 | 3.936
88 | 4.5 | -3.74 | 4.016
89 | 4.5 | -3.74 | 4.035
90 | 4.5 | -3.88 | 4.135
91 | 4.5 | -3.88 | 4.155
92 | 4.5 | -3.92 | 4.195
93 | 4.5 | -3.98 | 4.215
94 | 4.5 | -4 | 4.255
95 | 4.4 | -4.02 | 4.275
96 | 4.5 | -4.14 | 4.355
97 | 4.5 | -4.16 | 4.375
98 | 4.4 | -4.26 | 4.456
99 | 4.5 | -4.26 | 4.475
100 | 4.4 | -4.38 | 4.565
101 | 4.4 | -4.38 | 4.577
102 | 4.4 | -4.46 | 4.635
103 | 4.4 | -4.48 | 4.655
104 | 4.4 | -4.52 | 4.696
105 | 4.4 | -4.54 | 4.716
106 | 4.4 | -4.64 | 4.795
107 | 4.4 | -4.66 | 4.815
108 | 4.4 | -4.74 | 4.875
109 | 4.4 | -4.76 | 4.895
110 | 4.4 | -4.76 | 4.916
111 | 4.5 | -4.86 | 4.995
112 | 4.4 | -4.9 | 5.016
113 | 4.4 | -4.96 | 5.075
114 | 4.4 | -5 | 5.095
115 | 4.4 | -5.04 | 5.135
116 | 4.5 | -5.06 | 5.155
117 | 4.4 | -5.1 | 5.195
118 | 4.4 | -5.12 | 5.215
119 | 4.4 | -5.22 | 5.295
120 | 4.4 | -5.24 | 5.316
121 | 4.4 | -5.32 | 5.375
122 | 4.4 | -5.34 | 5.395
123 | 4.4 | -5.4 | 5.439
124 | 4.4 | -5.4 | 5.455
125 | 4.4 | -5.48 | 5.516
126 | 4.4 | -5.5 | 5.535
127 | 4.4 | -5.58 | 5.595
128 | 4.4 | -5.58 | 5.616
129 | 4.4 | -5.7 | 5.697
130 | 4.4 | -5.7 | 5.715
131 | 4.4 | -5.8 | 5.797
132 | 4.4 | -5.84 | 5.815
133 | 4.4 | -5.88 | 5.875
134 | 4.4 | -5.9 | 5.896
135 | 4.4 | -6 | 5.978
136 | 4.4 | -6.04 | 5.995
137 | 4.4 | -6.12 | 6.063
138 | 4.4 | -6.14 | 6.077
139 | 4.4 | -6.18 | 6.116
140 | 4.4 | -6.18 | 6.136
141 | 4.4 | -6.26 | 6.175
142 | 4.4 | -6.26 | 6.195
143 | 4.4 | -6.32 | 6.235
144 | 4.4 | -6.34 | 6.255
145 | 4.4 | -6.4 | 6.295
146 | 4.4 | -6.42 | 6.315
147 | 4.4 | -6.44 | 6.356
148 | 4.4 | -6.46 | 6.375
149 | 4.4 | -6.52 | 6.415
150 | 4.4 | -6.54 | 6.435
151 | 4.4 | -6.6 | 6.475
152 | 4.4 | -6.62 | 6.496
153 | 4.4 | -6.72 | 6.583
154 | 4.4 | -6.74 | 6.597
155 | 4.4 | -6.82 | 6.661
156 | 4.4 | -6.82 | 6.675
157 | 4.5 | -6.94 | 6.776
158 | 4.5 | -6.98 | 6.796
159 | 4.5 | -7.06 | 6.857
160 | 4.5 | -7.06 | 6.875
161 | 4.5 | -7.12 | 6.935
162 | 4.5 | -7.16 | 6.955
163 | 4.4 | -7.22 | 7.016
164 | 4.5 | -7.26 | 7.035
165 | 4.4 | -7.34 | 7.095
166 | 4.4 | -7.34 | 7.116
167 | 4.4 | -7.4 | 7.175
168 | 4.4 | -7.44 | 7.195
169 | 4.4 | -7.5 | 7.255
170 | 4.4 | -7.54 | 7.276
171 | 4.4 | -7.6 | 7.335
172 | 4.4 | -7.6 | 7.355
173 | 4.4 | -7.68 | 7.416
174 | 4.4 | -7.72 | 7.435
175 | 4.4 | -7.76 | 7.475
176 | 4.4 | -7.78 | 7.495
177 | 4.4 | -7.84 | 7.536
178 | 4.4 | -7.86 | 7.555
179 | 4.4 | -7.92 | 7.597
180 | 4.4 | -7.92 | 7.615
181 | 4.4 | -7.96 | 7.655
182 | 4.4 | -8 | 7.675
183 | 4.4 | -8.04 | 7.716
184 | 4.4 | -8.06 | 7.735
185 | 4.4 | -8.12 | 7.775
186 | 4.4 | -8.14 | 7.795
187 | 4.4 | -8.2 | 7.835
188 | 4.4 | -8.22 | 7.855
189 | 4.4 | -8.28 | 7.915
190 | 4.4 | -8.3 | 7.935
191 | 4.4 | -8.34 | 7.983
192 | 4.4 | -8.38 | 7.997
193 | 4.4 | -8.42 | 8.039
194 | 4.4 | -8.44 | 8.056
195 | 4.4 | -8.5 | 8.103
196 | 4.4 | -8.52 | 8.115
197 | 4.4 | -8.58 | 8.175
198 | 4.4 | -8.6 | 8.195
199 | 4.4 | -8.66 | 8.235
200 | 4.4 | -8.68 | 8.255
201 | 4.4 | -8.76 | 8.316
202 | 4.4 | -8.78 | 8.335
203 | 4.4 | -8.82 | 8.381
204 | 4.4 | -8.82 | 8.395
205 | 4.4 | -8.9 | 8.455
206 | 4.4 | -8.94 | 8.475
207 | 4.5 | -9.04 | 8.561
208 | 4.5 | -9.06 | 8.575
209 | 4.5 | -9.14 | 8.639
210 | 4.6 | -9.14 | 8.655
211 | 4.5 | -9.24 | 8.735
212 | 4.5 | -9.26 | 8.755
213 | 4.5 | -9.28 | 8.775
214 | 4.5 | -9.34 | 8.815
215 | 4.5 | -9.34 | 8.835
216 | 4.5 | -9.38 | 8.875
217 | 4.4 | -9.42 | 8.895
218 | 4.4 | -9.44 | 8.915
219 | 4.4 | -9.48 | 8.959
220 | 4.4 | -9.52 | 8.975
221 | 4.4 | -9.62 | 9.076
222 | 4.5 | -9.64 | 9.096
223 | 4.5 | -9.74 | 9.176
224 | 4.4 | -9.76 | 9.195
225 | 4.5 | -9.84 | 9.255
226 | 4.5 | -9.84 | 9.275
227 | 4.5 | -9.92 | 9.335
228 | 4.5 | -9.94 | 9.355
229 | 4.4 | -10.02 | 9.415
230 | 4.4 | -10.04 | 9.435
231 | 4.4 | -10.12 | 9.501
232 | 4.4 | -10.14 | 9.515
233 | 4.4 | -10.22 | 9.581
234 | 4.4 | -10.22 | 9.596
235 | 4.4 | -10.28 | 9.638
236 | 4.4 | -10.3 | 9.655
237 | 4.4 | -10.36 | 9.697
238 | 4.4 | -10.38 | 9.715
239 | 4.4 | -10.42 | 9.762
240 | 4.4 | -10.46 | 9.775
241 | 4.4 | -10.5 | 9.835
242 | 4.4 | -10.54 | 9.855
243 | 4.4 | -10.6 | 9.916
244 | 4.4 | -10.64 | 9.935
245 | 4.4 | -10.7 | 9.995
246 | 4.4 | -10.7 | 10.015
247 | 4.4 | -10.78 | 10.075
248 | 4.4 | -10.82 | 10.095
249 | 4.4 | -10.88 | 10.155
250 | 4.4 | -10.88 | 10.175
251 | 4.4 | -10.98 | 10.242
252 | 4.4 | -11.02 | 10.255
253 | 4.4 | -11.08 | 10.335
254 | 4.4 | -11.12 | 10.355
255 | 4.4 | -11.2 | 10.415
256 | 4.4 | -11.22 | 10.435
257 | 4.4 | -11.3 | 10.497
258 | 4.4 | -11.32 | 10.515
259 | 4.3 | -11.36 | 10.575
260 | 4.4 | -11.4 | 10.595
261 | 4.4 | -11.44 | 10.635
262 | 4.4 | -11.48 | 10.655
263 | 4.4 | -11.5 | 10.695
264 | 4.4 | -11.54 | 10.715
265 | 4.3 | -11.6 | 10.755
266 | 4.3 | -11.6 | 10.775
267 | 4.3 | -11.64 | 10.815
268 | 4.3 | -11.68 | 10.835
269 | 4.4 | -11.72 | 10.875
270 | 4.3 | -11.76 | 10.895
271 | 4.3 | -11.86 | 10.977
272 | 4.3 | -11.88 | 10.995
273 | 4.2 | -11.96 | 11.063
274 | 4.2 | -11.98 | 11.077
275 | 4.2 | -12.06 | 11.143
276 | 4.3 | -12.06 | 11.157
277 | 4.3 | -12.14 | 11.221
278 | 4.3 | -12.16 | 11.235
279 | 4.3 | -12.2 | 11.296
280 | 4.3 | -12.24 | 11.315
281 | 4.2 | -12.3 | 11.355
282 | 4.2 | -12.3 | 11.375
283 | 4.2 | -12.36 | 11.415
284 | 4.2 | -12.38 | 11.435
285 | 4.2 | -12.44 | 11.475
286 | 4.2 | -12.44 | 11.495
287 | 4.2 | -12.52 | 11.536
288 | 4.2 | -12.52 | 11.555
289 | 4.2 | -12.56 | 11.595
290 | 4.2 | -12.58 | 11.615
291 | 4.2 | -12.64 | 11.655
292 | 4.2 | -12.66 | 11.675
293 | 4.2 | -12.74 | 11.755
294 | 4.2 | -12.76 | 11.775
295 | 4.2 | -12.84 | 11.835
296 | 4.2 | -12.86 | 11.856
297 | 4.3 | -12.94 | 11.915
298 | 4.2 | -12.96 | 11.935
299 | 4.2 | -13.02 | 11.981
300 | 4.3 | -13.04 | 11.995
301 | 4.2 | -13.1 | 12.045
302 | 4.2 | -13.12 | 12.057
303 | 4.2 | -13.18 | 12.103
304 | 4.2 | -13.2 | 12.117
305 | 4.2 | -13.24 | 12.159
306 | 4.2 | -13.24 | 12.175
307 | 4.1 | -13.3 | 12.218
308 | 4.1 | -13.32 | 12.235
309 | 4.1 | -13.38 | 12.296
310 | 4.2 | -13.4 | 12.315
311 | 4.2 | -13.48 | 12.385
312 | 4.2 | -13.5 | 12.399
313 | 4.2 | -13.58 | 12.459
314 | 4.2 | -13.6 | 12.475
315 | 4.2 | -13.66 | 12.535
316 | 4.2 | -13.68 | 12.555
317 | 4.2 | -13.76 | 12.616
318 | 4.1 | -13.78 | 12.635
319 | 4.1 | -13.9 | 12.737
320 | 4.1 | -13.9 | 12.755
321 | 4.1 | -14.02 | 12.838
322 | 4.1 | -14.04 | 12.855
323 | 4.1 | -14.12 | 12.919
324 | 4.1 | -14.14 | 12.935
325 | 4.2 | -14.22 | 12.995
326 | 4.2 | -14.24 | 13.015
327 | 4.2 | -14.3 | 13.063
328 | 4.2 | -14.3 | 13.077
329 | 4.2 | -14.34 | 13.124
330 | 4.2 | -14.36 | 13.136
331 | 4.2 | -14.42 | 13.183
332 | 4.2 | -14.44 | 13.196
333 | 4.2 | -14.5 | 13.244
334 | 4.2 | -14.52 | 13.257
335 | 4.1 | -14.56 | 13.315
336 | 4.2 | -14.6 | 13.335
337 | 4.1 | -14.64 | 13.375
338 | 4.2 | -14.64 | 13.396
339 | 4.2 | -14.72 | 13.435
340 | 4.2 | -14.72 | 13.455
341 | 4.1 | -14.78 | 13.495
342 | 4.2 | -14.8 | 13.515
343 | 4.2 | -14.84 | 13.557
344 | 4.2 | -14.88 | 13.576
345 | 4.2 | -14.92 | 13.619
346 | 4.2 | -14.92 | 13.635
347 | 4.2 | -15 | 13.679
348 | 4.2 | -15 | 13.695
349 | 4.2 | -15.08 | 13.737
350 | 4.2 | -15.08 | 13.755
351 | 4.2 | -15.18 | 13.835
352 | 4.2 | -15.2 | 13.855
353 | 4.2 | -15.3 | 13.942
354 | 4.2 | -15.3 | 13.957
355 | 4.1 | -15.4 | 14.036
356 | 4.1 | -15.44 | 14.055
357 | 4.1 | -15.5 | 14.117
358 | 4.1 | -15.54 | 14.136
359 | 4.2 | -15.62 | 14.202
360 | 4.2 | -15.64 | 14.217
361 | 4.2 | -15.72 | 14.295
362 | 4.2 | -15.74 | 14.315
363 | 4.2 | -15.78 | 14.359
364 | 4.1 | -15.82 | 14.375
365 | 4.2 | -15.86 | 14.435
366 | 4.1 | -15.9 | 14.455
367 | 4.1 | -15.96 | 14.515
368 | 4.1 | -16 | 14.535
369 | 4 | -16.06 | 14.583
370 | 4 | -16.06 | 14.597
371 | 4 | -16.12 | 14.655
372 | 4 | -16.16 | 14.675
373 | 4.1 | -16.24 | 14.759
374 | 4.1 | -16.28 | 14.776
375 | 4.1 | -16.34 | 14.835
376 | 4.1 | -16.34 | 14.855
377 | 4.1 | -16.4 | 14.895
378 | 4.1 | -16.42 | 14.916
379 | 4.1 | -16.5 | 14.955
380 | 4.1 | -16.5 | 14.975
381 | 4.1 | -16.56 | 15.016
382 | 4.1 | -16.58 | 15.036
383 | 4.1 | -16.62 | 15.075
384 | 4.1 | -16.66 | 15.095
385 | 4.1 | -16.76 | 15.195
386 | 4.1 | -16.78 | 15.215
387 | 4.1 | -16.9 | 15.315
388 | 4.1 | -16.94 | 15.336
389 | 4.1 | -17 | 15.395
390 | 4.1 | -17 | 15.415
391 | 4.1 | -17.08 | 15.475
392 | 4.1 | -17.1 | 15.495
393 | 4.1 | -17.18 | 15.555
394 | 4.2 | -17.22 | 15.575
395 | 4.1 | -17.26 | 15.617
396 | 4.1 | -17.28 | 15.635
397 | 4.1 | -17.34 | 15.679
398 | 4.1 | -17.34 | 15.695
399 | 4.1 | -17.38 | 15.737
400 | 4.1 | -17.42 | 15.755
401 | 4 | -17.46 | 15.802
402 | 4 | -17.5 | 15.815
403 | 4.1 | -17.54 | 15.855
404 | 4.1 | -17.54 | 15.875
405 | 4.1 | -17.62 | 15.917
406 | 4.1 | -17.62 | 15.935
407 | 4.1 | -17.7 | 15.981
408 | 4.1 | -17.72 | 15.995
409 | 4.1 | -17.76 | 16.061
410 | 4.1 | -17.8 | 16.076
411 | 4.1 | -17.9 | 16.159
412 | 4.1 | -17.92 | 16.175
413 | 4.1 | -18 | 16.255
414 | 4 | -18.02 | 16.276
415 | 2.9 | -18.04 | 16.341
416 | 2.8 | -18.04 | 16.355
417 | 2.7 | -18.04 | 16.415
418 | 2.7 | -18.04 | 16.435
419 | 2.7 | -18.04 | 16.496
420 | 2.7 | -18.04 | 16.515
421 | 2.8 | -18.04 | 16.579
422 | 2.7 | -18.04 | 16.595
423 | 2.8 | -18.04 | 16.655
424 | 2.8 | -18.04 | 16.675
425 | 2.8 | -18.04 | 16.737
426 | 2.8 | -18.04 | 16.756
427 | 2.8 | -18.04 | 16.819
428 | 2.8 | -18.04 | 16.835
429 | 2.8 | -18.04 | 16.899
430 | 2.8 | -18.04 | 16.916
431 | 2.8 | -18.04 | 16.983
432 | 2.8 | -18.04 | 16.996
433 | 2.8 | -18.04 | 17.055
434 | 2.8 | -18.04 | 17.076
435 | 2.8 | -18.04 | 17.115
436 | 2.9 | -18.04 | 17.135
437 | 2.9 | -18.04 | 17.176
438 | 2.9 | -18.04 | 17.195
439 | 2.9 | -18.04 | 17.238
440 | 2.9 | -18.04 | 17.256
441 | 2.9 | -18.04 | 17.299
442 | 2.9 | -18.04 | 17.315
443 | 2.9 | -18.04 | 17.383
444 | 2.9 | -18.04 | 17.397
445 | 2.9 | -18.04 | 17.475
446 | 2.9 | -18.04 | 17.495
447 | 2.9 | -18.04 | 17.556
448 | 2.9 | -18.04 | 17.575
449 | 2.9 | -18.04 | 17.635
450 | 2.9 | -18.04 | 17.655
451 | 2.9 | -18.04 | 17.695
452 | 2.9 | -18.04 | 17.716
453 | 2.9 | -18.04 | 17.759
454 | 2.9 | -18.04 | 17.775
455 | 2.9 | -18.04 | 17.819
456 | 2.9 | -18.04 | 17.835
457 | 2.9 | -18.04 | 17.895
458 | 2.9 | -18.04 | 17.915
459 | 2.9 | -18.04 | 17.962
460 | 2.9 | -18.04 | 17.975
461 | 2.9 | -18.04 | 18.035
462 | 2.9 | -18.04 | 18.055
463 | 2.9 | -18.04 | 18.135
464 | 2.9 | -18.04 | 18.155
465 | 2.9 | -18.04 | 18.216
466 | 2.9 | -18.04 | 18.237
467 | 2.9 | -18.04 | 18.375
468 | 2.9 | -18.04 | 18.395
469 | 2.9 | -18.04 | 18.475
470 | 2.9 | -18.04 | 18.495
471 | 2.9 | -18.04 | 18.563
472 | 2.9 | -18.04 | 18.578
473 | 2.9 | -18.04 | 18.655
474 | 2.9 | -18.04 | 18.675
475 | 2.9 | -18.04 | 18.721
476 | 2.9 | -18.04 | 18.735
477 | 2.9 | -18.04 | 18.784
478 | 2.9 | -18.04 | 18.797
479 | 2.9 | -18.04 | 18.841
480 | 2.9 | -18.04 | 18.855
481 | 2.9 | -18.04 | 18.9
482 | 2.9 | -18.04 | 18.915
483 | 2.9 | -18.04 | 18.995
484 | 2.9 | -18.04 | 19.016
485 | 2.9 | -18.04 | 19.117
486 | 2.9 | -18.04 | 19.135
487 | 2.9 | -18.04 | 19.216
488 | 2.9 | -18.04 | 19.235
489 | 2.9 | -18.04 | 19.315
490 | 2.9 | -18.04 | 19.335
491 | 2.9 | -18.04 | 19.395
492 | 2.9 | -18.04 | 19.416
493 | 2.9 | -18.04 | 19.495
494 | 2.9 | -18.04 | 19.515
495 | 2.9 | -18.04 | 19.577
496 | 2.9 | -18.04 | 19.595
497 | 2.9 | -18.04 | 19.661
498 | 2.9 | -18.04 | 19.675
499 | 2.9 | -18.04 | 19.781
500 | 2.9 | -18.04 | 19.799
501 | 2.9 | -18.04 | 19.936
502 | 2.9 | -18.04 | 19.956
503 | 2.9 | -18.04 | 20.081
504 | 2.9 | -18.04 | 20.1
505 | 2.9 | -18.04 | 20.179
506 | 2.9 | -18.04 | 20.195
507 | 2.9 | -18.04 | 20.275
508 | 2.9 | -18.04 | 20.295
509 | 2.9 | -18.04 | 20.397
510 | 2.9 | -18.04 | 20.415
511 | 2.9 | -18.04 | 20.536
512 | 2.9 | -18.04 | 20.555
513 | 2.9 | -18.04 | 20.616
514 | 2.9 | -18.04 | 20.635
515 | 2.9 | -18.04 | 20.695
516 | 2.9 | -18.04 | 20.715
517 | 2.9 | -18.04 | 20.775
518 | 2.9 | -18.04 | 20.795
519 | 2.9 | -18.04 | 20.855
520 | 2.9 | -18.04 | 20.875
521 | 2.9 | -18.04 | 20.937
522 | 2.9 | -18.04 | 20.955
523 | 2.9 | -18.04 | 21.096
524 | 2.9 | -18.04 | 21.115
525 | 2.9 | -18.04 | 21.215
526 | 2.9 | -18.04 | 21.236
527 | 2.9 | -18.04 | 21.295
528 | 2.9 | -18.04 | 21.315
529 | 2.9 | -18.04 | 21.375
530 | 2.9 | -18.04 | 21.395
531 | 2.9 | -18.04 | 21.438
532 | 2.9 | -18.04 | 21.455
533 | 2.9 | -18.04 | 21.501
534 | 2.9 | -18.04 | 21.515
535 | 2.9 | -18.04 | 21.562
536 | 2.9 | -18.04 | 21.575
537 | 2.9 | -18.04 | 21.617
538 | 2.9 | -18.04 | 21.636
539 | 2.9 | -18.04 | 21.683
540 | 2.9 | -18.04 | 21.697
541 | 2.9 | -18.04 | 21.744
542 | 2.9 | -18.04 | 21.756
543 | 2.9 | -18.04 | 21.801
544 | 2.9 | -18.04 | 21.817
545 | 2.9 | -18.04 | 21.895
546 | 2.9 | -18.04 | 21.915
547 | 2.9 | -18.04 | 22.015
548 | 2.9 | -18.04 | 22.035
549 | 2.9 | -18.04 | 22.14
550 | 2.9 | -18.04 | 22.155
551 | 2.9 | -18.04 | 22.235
552 | 2.9 | -18.04 | 22.255
553 | 2.9 | -18.04 | 22.315
554 | 2.9 | -18.04 | 22.335
555 | 2.9 | -18.04 | 22.395
556 | 2.9 | -18.04 | 22.415
557 | 2.9 | -18.04 | 22.462
558 | 2.9 | -18.04 | 22.475
559 | 2.9 | -18.04 | 22.541
560 | 2.9 | -18.04 | 22.555
561 | 2.9 | -18.04 | 22.619
562 | 2.9 | -18.04 | 22.635
563 | 2.9 | -18.04 | 22.695
564 | 2.9 | -18.04 | 22.715
565 | 2.9 | -18.04 | 22.841
566 | 2.9 | -18.04 | 22.859
567 | 2.9 | -18.04 | 22.923
568 | 2.9 | -18.04 | 22.936
569 | 2.9 | -18.04 | 22.982
570 | 2.9 | -18.04 | 22.997
571 | 2.9 | -18.04 | 23.095
572 | 2.9 | -18.04 | 23.115
573 | 2.9 | -18.04 | 23.217
574 | 2.9 | -18.04 | 23.236
575 | 2.9 | -18.04 | 23.303
576 | 2.9 | -18.04 | 23.317
577 | 2.9 | -18.04 | 23.375
578 | 2.9 | -18.04 | 23.395
579 | 2.9 | -18.04 | 23.455
580 | 2.9 | -18.04 | 23.475
581 | 2.9 | -18.04 | 23.535
582 | 2.9 | -18.04 | 23.555
583 | 2.9 | -18.04 | 23.616
584 | 2.9 | -18.04 | 23.635
585 | 2.9 | -18.04 | 23.681
586 | 2.9 | -18.04 | 23.695
587 | 2.9 | -18.04 | 23.755
588 | 2.9 | -18.04 | 23.776
589 | 2.9 | -18.04 | 23.855
590 | 2.9 | -18.04 | 23.875
591 | 2.9 | -18.04 | 23.917
592 | 2.9 | -18.04 | 23.936
593 | 2.9 | -18.04 | 23.977
594 | 2.9 | -18.04 | 23.995
595 | 2.9 | -18.04 | 24.041
596 | 2.9 | -18.04 | 24.055
597 | 2.9 | -18.04 | 24.097
598 | 2.9 | -18.04 | 24.115
599 | 2.9 | -18.04 | 24.161
600 | 2.9 | -18.04 | 24.175
601 | 2.9 | -18.04 | 24.217
602 | 2.9 | -18.04 | 24.235
603 | 2.9 | -18.04 | 24.28
604 | 2.9 | -18.04 | 24.295
605 | 2.9 | -18.04 | 24.355
606 | 2.9 | -18.04 | 24.375
607 | 2.9 | -18.04 | 24.475
608 | 2.8 | -18.04 | 24.497
609 | 2.9 | -18.04 | 24.603
610 | 2.9 | -18.04 | 24.618
611 | 2.9 | -18.04 | 24.681
612 | 2.9 | -18.04 | 24.695
613 | 2.9 | -18.04 | 24.755
614 | 2.9 | -18.04 | 24.775
615 | 2.9 | -18.04 | 24.856
616 | 2.9 | -18.04 | 24.875
617 | 2.9 | -18.04 | 24.915
618 | 2.9 | -18.04 | 24.936
619 | 2.8 | -18.04 | 25.021
620 | 2.8 | -18.04 | 25.037
621 | 2.9 | -18.04 | 25.136
622 | 2.9 | -18.04 | 25.155
623 | 2.9 | -18.04 | 25.261
624 | 2.9 | -18.04 | 25.281
625 | 2.9 | -18.04 | 25.375
626 | 2.9 | -18.04 | 25.395
627 | 2.9 | -18.04 | 25.475
628 | 2.9 | -18.04 | 25.495
629 | 2.8 | -18.04 | 25.555
630 | 2.8 | -18.04 | 25.576
631 | 2.8 | -18.04 | 25.659
632 | 2.9 | -18.04 | 25.675
633 | 2.9 | -18.04 | 25.759
634 | 2.9 | -18.04 | 25.775
635 | 2.8 | -18.04 | 25.835
636 | 2.9 | -18.04 | 25.855
637 | 2.8 | -18.04 | 25.896
638 | 2.9 | -18.04 | 25.915
639 | 2.8 | -18.04 | 25.961
640 | 2.8 | -18.04 | 25.975
641 | 2.9 | -18.04 | 26.019
642 | 2.9 | -18.04 | 26.035
643 | 2.8 | -18.04 | 26.081
644 | 2.9 | -18.04 | 26.096
645 | 2.9 | -18.04 | 26.183
646 | 2.9 | -18.04 | 26.197
647 | 2.9 | -18.04 | 26.255
648 | 2.9 | -18.04 | 26.275
649 | 2.9 | -18.04 | 26.337
650 | 2.9 | -18.04 | 26.355
651 | 2.8 | -18.04 | 26.415
652 | 2.9 | -18.04 | 26.435
653 | 2.8 | -18.04 | 26.515
654 | 2.9 | -18.04 | 26.535
655 | 2.8 | -18.04 | 26.656
656 | 2.8 | -18.04 | 26.676
657 | 2.8 | -18.04 | 26.796
658 | 2.8 | -18.04 | 26.815
659 | 2.9 | -18.04 | 26.919
660 | 2.9 | -18.04 | 26.935
661 | 2.8 | -18.04 | 27.015
662 | 2.8 | -18.04 | 27.035
663 | 2.8 | -18.04 | 27.115
664 | 2.8 | -18.04 | 27.135
665 | 2.9 | -18.04 | 27.199
666 | 2.9 | -18.04 | 27.216
667 | 2.9 | -18.04 | 27.297
668 | 2.8 | -18.04 | 27.315
669 | 2.9 | -18.04 | 27.396
670 | 2.8 | -18.04 | 27.415
671 | 2.9 | -18.04 | 27.535
672 | 2.8 | -18.04 | 27.555
673 | 2.8 | -18.04 | 27.636
674 | 2.8 | -18.04 | 27.655
675 | 2.8 | -18.04 | 27.715
676 | 2.8 | -18.04 | 27.735
677 | 2.8 | -18.04 | 27.796
678 | 2.8 | -18.04 | 27.815
679 | 2.8 | -18.04 | 27.936
680 | 2.8 | -18.04 | 27.955
681 | 2.8 | -18.04 | 28.055
682 | 2.8 | -18.04 | 28.075
683 | 2.9 | -18.04 | 28.181
684 | 2.8 | -18.04 | 28.199
685 | 2.9 | -18.04 | 28.335
686 | 2.9 | -18.04 | 28.355
687 | 2.8 | -18.04 | 28.475
688 | 2.8 | -18.04 | 28.495
689 | 2.9 | -18.04 | 28.561
690 | 2.8 | -18.04 | 28.577
691 | 2.8 | -18.04 | 28.637
692 | 2.8 | -18.04 | 28.655
693 | 2.8 | -18.04 | 28.718
694 | 2.8 | -18.04 | 28.735
695 | 2.8 | -18.04 | 28.795
696 | 2.8 | -18.04 | 28.816
697 | 2.8 | -18.04 | 28.916
698 | 2.8 | -18.04 | 28.935
699 | 2.9 | -18.04 | 29.015
700 | 2.8 | -18.04 | 29.035
701 | 2.8 | -18.04 | 29.079
702 | 2.8 | -18.04 | 29.095
703 | 2.8 | -18.04 | 29.14
704 | 2.8 | -18.04 | 29.155
705 | 2.8 | -18.04 | 29.255
706 | 2.8 | -18.04 | 29.275
707 | 2.8 | -18.04 | 29.415
708 | 2.8 | -18.04 | 29.436
709 | 2.8 | -18.04 | 29.515
710 | 2.8 | -18.04 | 29.535
711 | 2.8 | -18.04 | 29.604
712 | 2.8 | -18.04 | 29.619
713 | 2.8 | -18.04 | 29.675
714 | 2.8 | -18.04 | 29.695
715 | 2.8 | -18.04 | 29.741
716 | 2.8 | -18.04 | 29.755
717 | 2.8 | -18.04 | 29.803
718 | 2.8 | -18.04 | 29.817
719 | 2.8 | -18.04 | 29.922
720 | 2.8 | -18.04 | 29.938
721 | 2.8 | -18.04 | 30.015
722 | 2.8 | -18.04 | 30.035
723 | 2.8 | -18.04 | 30.096
724 | 2.8 | -18.04 | 30.115
725 | 2.8 | -18.04 | 30.175
726 | 2.8 | -18.04 | 30.195
727 | 2.8 | -18.04 | 30.26
728 | 2.8 | -18.04 | 30.276
729 | 2.8 | -18.04 | 30.323
730 | 2.8 | -18.04 | 30.338
731 | 2.8 | -18.04 | 30.415
732 | 2.8 | -18.04 | 30.435
733 | 2.8 | -18.04 | 30.501
734 | 2.8 | -18.04 | 30.517
735 | 2.8 | -18.04 | 30.584
736 | 2.8 | -18.04 | 30.6
737 | 2.8 | -18.04 | 30.675
738 | 2.8 | -18.04 | 30.695
739 | 2.8 | -18.04 | 30.761
740 | 2.8 | -18.04 | 30.775
741 | 2.8 | -18.04 | 30.841
742 | 2.8 | -18.04 | 30.855
743 | 2.8 | -18.04 | 30.935
744 | 2.8 | -18.04 | 30.955
745 | 2.8 | -18.04 | 31.018
746 | 2.8 | -18.04 | 31.035
747 | 2.8 | -18.04 | 31.099
748 | 2.8 | -18.04 | 31.115
749 | 2.8 | -18.04 | 31.177
750 | 2.8 | -18.04 | 31.195
751 | 2.8 | -18.04 | 31.24
752 | 2.8 | -18.04 | 31.255
753 | 2.8 | -18.04 | 31.305
754 | 2.8 | -18.04 | 31.319
755 | 2.8 | -18.04 | 31.376
756 | 2.8 | -18.04 | 31.395
757 | 2.8 | -18.04 | 31.439
758 | 2.8 | -18.04 | 31.455
759 | 2.8 | -18.04 | 31.503
760 | 2.8 | -18.04 | 31.517
761 | 2.8 | -18.04 | 31.575
762 | 2.8 | -18.04 | 31.595
763 | 2.8 | -18.04 | 31.636
764 | 2.8 | -18.04 | 31.655
765 | 2.8 | -18.04 | 31.701
766 | 2.8 | -18.04 | 31.715
767 | 2.8 | -18.04 | 31.775
768 | 2.8 | -18.04 | 31.796
769 | 2.8 | -18.04 | 31.837
770 | 2.8 | -18.04 | 31.855
771 | 2.8 | -18.04 | 31.975
772 | 2.8 | -18.04 | 31.995
773 | 2.8 | -18.04 | 32.057
774 | 2.8 | -18.04 | 32.075
775 | 2.8 | -18.04 | 32.156
776 | 2.8 | -18.04 | 32.175
777 | 2.8 | -18.04 | 32.255
778 | 2.8 | -18.04 | 32.275
779 | 2.8 | -18.04 | 32.357
780 | 2.8 | -18.04 | 32.375
781 | 2.8 | -18.04 | 32.455
782 | 2.8 | -18.04 | 32.475
783 | 2.8 | -18.04 | 32.517
784 | 2.8 | -18.04 | 32.535
785 | 2.8 | -18.04 | 32.579
786 | 2.8 | -18.04 | 32.595
787 | 2.8 | -18.04 | 32.683
788 | 2.8 | -18.04 | 32.701
789 | 2.8 | -18.04 | 32.797
790 | 2.8 | -18.04 | 32.817
791 | 2.8 | -18.04 | 32.899
792 | 2.8 | -18.04 | 32.917
793 | 2.8 | -18.04 | 33.001
794 | 2.8 | -18.04 | 33.019
795 | 2.8 | -18.04 | 33.115
796 | 2.8 | -18.04 | 33.135
797 | 2.8 | -18.04 | 33.221
798 | 2.8 | -18.04 | 33.239
799 | 2.8 | -18.04 | 33.315
800 | 2.8 | -18.04 | 33.335
801 | 2.8 | -18.04 | 33.395
802 | 2.8 | -18.04 | 33.415
803 | 2.8 | -18.04 | 33.457
804 | 2.8 | -18.04 | 33.475
805 | 2.8 | -18.04 | 33.525
806 | 2.8 | -18.04 | 33.538
807 | 2.8 | -18.04 | 33.616
808 | 2.8 | -18.04 | 33.635
809 | 2.8 | -18.04 | 33.715
810 | 2.8 | -18.04 | 33.736
811 | 2.8 | -18.04 | 33.877
812 | 2.8 | -18.04 | 33.895
813 | 2.8 | -18.04 | 33.959
814 | 2.8 | -18.04 | 33.975
815 | 2.8 | -18.04 | 34.04
816 | 2.8 | -18.04 | 34.055
817 | 2.8 | -18.04 | 34.119
818 | 2.8 | -18.04 | 34.135
819 | 2.8 | -18.04 | 34.195
820 | 2.8 | -18.04 | 34.215
821 | 2.8 | -18.04 | 34.263
822 | 2.8 | -18.04 | 34.277
823 | 2.8 | -18.04 | 34.335
824 | 2.8 | -18.04 | 34.355
825 | 2.8 | -18.04 | 34.398
826 | 2.8 | -18.04 | 34.415
827 | 2.8 | -18.04 | 34.495
828 | 2.8 | -18.04 | 34.515
829 | 2.8 | -18.04 | 34.595
830 | 2.8 | -18.04 | 34.615
831 | 2.8 | -18.04 | 34.701
832 | 2.8 | -18.04 | 34.717
833 | 2.8 | -18.04 | 34.795
834 | 2.8 | -18.04 | 34.816
835 | 2.8 | -18.04 | 34.855
836 | 2.8 | -18.04 | 34.875
837 | 2.8 | -18.04 | 34.92
838 | 2.8 | -18.04 | 34.935
839 | 2.8 | -18.04 | 35.037
840 | 2.8 | -18.04 | 35.056
841 | 2.8 | -18.04 | 35.142
842 | 2.8 | -18.04 | 35.159
843 | 2.8 | -18.04 | 35.235
844 | 2.8 | -18.04 | 35.256
845 | 2.8 | -18.04 | 35.299
846 | 2.8 | -18.04 | 35.315
847 | 2.8 | -18.04 | 35.376
848 | 2.8 | -18.04 | 35.395
849 | 2.8 | -18.04 | 35.495
850 | 2.8 | -18.04 | 35.516
851 | 2.8 | -18.04 | 35.676
852 | 2.8 | -18.04 | 35.695
853 | 2.8 | -18.04 | 35.761
854 | 2.8 | -18.04 | 35.777
855 | 2.8 | -18.04 | 35.838
856 | 2.8 | -18.04 | 35.856
857 | 2.8 | -18.04 | 35.936
858 | 2.8 | -18.04 | 35.956
859 | 2.8 | -18.04 | 36.018
860 | 2.8 | -18.04 | 36.039
861 | 2.8 | -18.04 | 36.156
862 | 2.8 | -18.04 | 36.175
863 | 2.8 | -18.04 | 36.275
864 | 2.8 | -18.04 | 36.295
865 | 2.8 | -18.04 | 36.395
866 | 2.8 | -18.04 | 36.415
867 | 2.8 | -18.04 | 36.476
868 | 2.8 | -18.04 | 36.496
869 | 2.8 | -18.04 | 36.555
870 | 2.8 | -18.04 | 36.575
871 | 2.8 | -18.04 | 36.636
872 | 2.8 | -18.04 | 36.655
873 | 2.8 | -18.04 | 36.703
874 | 2.8 | -18.04 | 36.719
875 | 2.8 | -18.04 | 36.781
876 | 2.8 | -18.04 | 36.795
877 | 2.8 | -18.04 | 36.858
878 | 2.8 | -18.04 | 36.875
879 | 2.8 | -18.04 | 36.936
880 | 2.8 | -18.04 | 36.955
881 | 2.8 | -18.04 | 37.015
882 | 2.8 | -18.04 | 37.037
883 | 2.8 | -18.04 | 37.136
884 | 2.8 | -18.04 | 37.155
885 | 2.8 | -18.04 | 37.26
886 | 2.8 | -18.04 | 37.277
887 | 2.8 | -18.04 | 37.355
888 | 2.8 | -18.04 | 37.375
889 | 2.8 | -18.04 | 37.497
890 | 2.8 | -18.04 | 37.515
891 | 2.8 | -18.04 | 37.579
892 | 2.8 | -18.04 | 37.595
893 | 2.8 | -18.04 | 37.678
894 | 2.8 | -18.04 | 37.695
895 | 2.8 | -18.04 | 37.777
896 | 2.8 | -18.04 | 37.795
897 | 2.8 | -18.04 | 37.883
898 | 2.8 | -18.04 | 37.901
899 | 2.8 | -18.04 | 37.955
900 | 2.8 | -18.04 | 37.975
901 | 2.8 | -18.04 | 38.019
902 | 2.8 | -18.04 | 38.036
903 | 2.8 | -18.04 | 38.155
904 | 2.8 | -18.04 | 38.175
905 | 2.7 | -18.04 | 38.26
906 | 2.8 | -18.04 | 38.275
907 | 2.8 | -18.04 | 38.336
908 | 2.8 | -18.04 | 38.356
909 | 2.8 | -18.04 | 38.423
910 | 2.8 | -18.04 | 38.441
911 | 2.7 | -18.04 | 38.515
912 | 2.8 | -18.04 | 38.535
913 | 2.8 | -18.04 | 38.595
914 | 2.8 | -18.04 | 38.616
915 | 2.8 | -18.04 | 38.682
916 | 2.8 | -18.04 | 38.699
917 | 2.8 | -18.04 | 38.776
918 | 2.8 | -18.04 | 38.795
919 | 2.8 | -18.04 | 38.876
920 | 2.8 | -18.04 | 38.895
921 | 2.8 | -18.04 | 39.035
922 | 2.8 | -18.04 | 39.055
923 | 2.8 | -18.04 | 39.135
924 | 2.8 | -18.04 | 39.155
925 | 2.8 | -18.04 | 39.238
926 | 2.8 | -18.04 | 39.255
927 | 2.8 | -18.04 | 39.315
928 | 2.7 | -18.04 | 39.335
929 | 2.8 | -18.04 | 39.395
930 | 2.8 | -18.04 | 39.415
931 | 2.8 | -18.04 | 39.495
932 | 2.8 | -18.04 | 39.515
933 | 2.8 | -18.04 | 39.557
934 | 2.8 | -18.04 | 39.576
935 | 2.8 | -18.04 | 39.618
936 | 2.8 | -18.04 | 39.635
937 | 2.8 | -18.04 | 39.695
938 | 2.8 | -18.04 | 39.716
939 | 2.8 | -18.04 | 39.797
940 | 2.8 | -18.04 | 39.816
941 | 2.8 | -18.04 | 39.899
942 | 2.8 | -18.04 | 39.919
943 | 2.8 | -18.04 | 40.055
944 | 2.8 | -18.04 | 40.075
945 | 2.8 | -18.04 | 40.215
946 | 2.7 | -18.04 | 40.235
947 | 2.8 | -18.04 | 40.315
948 | 2.8 | -18.04 | 40.335
949 | 2.8 | -18.04 | 40.4
950 | 2.7 | -18.04 | 40.416
951 | 2.8 | -18.04 | 40.495
952 | 2.7 | -18.04 | 40.515
953 | 2.8 | -18.04 | 40.575
954 | 2.8 | -18.04 | 40.596
955 | 2.8 | -18.04 | 40.704
956 | 2.8 | -18.04 | 40.723
957 | 2.8 | -18.04 | 40.801
958 | 2.8 | -18.04 | 40.817
959 | 2.7 | -18.04 | 40.895
960 | 2.8 | -18.04 | 40.916
961 | 2.8 | -18.04 | 41.076
962 | 2.8 | -18.04 | 41.095
963 | 2.8 | -18.04 | 41.176
964 | 2.8 | -18.04 | 41.197
965 | 2.7 | -18.04 | 41.335
966 | 2.7 | -18.04 | 41.355
967 | 2.8 | -18.04 | 41.436
968 | 2.8 | -18.04 | 41.455
969 | 2.8 | -18.04 | 41.515
970 | 2.8 | -18.04 | 41.535
971 | 2.7 | -18.04 | 41.635
972 | 2.7 | -18.04 | 41.655
973 | 2.8 | -18.04 | 41.735
974 | 2.8 | -18.04 | 41.755
975 | 2.7 | -18.04 | 41.815
976 | 2.7 | -18.04 | 41.835
977 | 2.8 | -18.04 | 41.895
978 | 2.8 | -18.04 | 41.915
979 | 2.7 | -18.04 | 41.975
980 | 2.7 | -18.04 | 41.996
981 | 2.8 | -18.04 | 42.055
982 | 2.8 | -18.04 | 42.076
983 | 2.7 | -18.04 | 42.118
984 | 2.7 | -18.04 | 42.135
985 | 2.7 | -18.04 | 42.178
986 | 2.7 | -18.04 | 42.195
987 | 2.8 | -18.04 | 42.255
988 | 2.8 | -18.04 | 42.275
989 | 2.8 | -18.04 | 42.396
990 | 2.7 | -18.04 | 42.417
991 | 2.8 | -18.04 | 42.515
992 | 2.8 | -18.04 | 42.535
993 | 2.7 | -18.04 | 42.635
994 | 2.8 | -18.04 | 42.655
995 | 2.7 | -18.04 | 42.755
996 | 2.7 | -18.04 | 42.776
997 | 2.7 | -18.04 | 42.875
998 | 2.7 | -18.04 | 42.895
999 | 2.7 | -18.04 | 42.962
1000 | 2.7 | -18.04 | 42.981
1001 | 2.7 | -18.04 | 43.036
1002 | 2.7 | -18.04 | 43.055
1003 | 2.8 | -18.04 | 43.119
1004 | 2.8 | -18.04 | 43.135
1005 | 2.7 | -18.04 | 43.195
1006 | 2.7 | -18.04 | 43.215
1007 | 2.7 | -18.04 | 43.276
1008 | 2.7 | -18.04 | 43.295
1009 | 2.7 | -18.04 | 43.355
1010 | 2.8 | -18.04 | 43.375
1011 | 2.7 | -18.04 | 43.462
1012 | 2.7 | -18.04 | 43.481
1013 | 2.7 | -18.04 | 43.555
1014 | 2.8 | -18.04 | 43.575
1015 | 2.7 | -18.04 | 43.68
1016 | 2.7 | -18.04 | 43.695
1017 | 2.7 | -18.04 | 43.757
1018 | 2.7 | -18.04 | 43.776
1019 | 2.7 | -18.04 | 43.835
1020 | 2.8 | -18.04 | 43.855
1021 | 2.7 | -18.04 | 43.916
1022 | 2.7 | -18.04 | 43.936
1023 | 2.7 | -18.04 | 44.055
1024 | 2.7 | -18.04 | 44.078
1025 | 2.7 | -18.04 | 44.143
1026 | 2.7 | -18.04 | 44.158
1027 | 2.7 | -18.04 | 44.256
1028 | 2.7 | -18.04 | 44.275
1029 | 2.7 | -18.04 | 44.375
1030 | 2.8 | -18.04 | 44.395
1031 | 2.7 | -18.04 | 44.476
1032 | 2.7 | -18.04 | 44.495
1033 | 2.8 | -18.04 | 44.576
1034 | 2.7 | -18.04 | 44.595
1035 | 2.7 | -18.04 | 44.662
1036 | 2.7 | -18.04 | 44.679
1037 | 2.7 | -18.04 | 44.735
1038 | 2.7 | -18.04 | 44.755
1039 | 2.7 | -18.04 | 44.835
1040 | 2.7 | -18.04 | 44.856
1041 | 2.7 | -18.04 | 44.975
1042 | 2.7 | -18.04 | 44.995
1043 | 2.7 | -18.04 | 45.075
1044 | 2.7 | -18.04 | 45.095
1045 | 2.7 | -18.04 | 45.175
1046 | 2.7 | -18.04 | 45.195
1047 | 2.7 | -18.04 | 45.255
1048 | 2.7 | -18.04 | 45.276
1049 | 2.7 | -18.04 | 45.335
1050 | 2.7 | -18.04 | 45.355
1051 | 2.7 | -18.04 | 45.475
1052 | 2.7 | -18.04 | 45.496
1053 | 2.7 | -18.04 | 45.579
1054 | 2.7 | -18.04 | 45.598
1055 | 2.7 | -18.04 | 45.676
1056 | 2.7 | -18.04 | 45.695
1057 | 2.7 | -18.04 | 45.781
1058 | 2.7 | -18.04 | 45.797
1059 | 2.7 | -18.04 | 45.875
1060 | 2.7 | -18.04 | 45.896
1061 | 2.7 | -18.04 | 45.975
1062 | 2.7 | -18.04 | 45.995
1063 | 2.7 | -18.04 | 46.063
1064 | 2.7 | -18.04 | 46.079
1065 | 2.7 | -18.04 | 46.155
1066 | 2.7 | -18.04 | 46.175
1067 | 2.7 | -18.04 | 46.255
1068 | 2.7 | -18.04 | 46.275
1069 | 2.7 | -18.04 | 46.355
1070 | 2.7 | -18.04 | 46.376
1071 | 2.7 | -18.04 | 46.421
1072 | 2.7 | -18.04 | 46.437
1073 | 2.7 | -18.04 | 46.495
1074 | 2.7 | -18.04 | 46.515
1075 | 2.7 | -18.04 | 46.561
1076 | 2.7 | -18.04 | 46.575
1077 | 2.7 | -18.04 | 46.621
1078 | 2.7 | -18.04 | 46.637
1079 | 2.7 | -18.04 | 46.719
1080 | 2.7 | -18.04 | 46.735
1081 | 2.7 | -18.04 | 46.815
1082 | 2.7 | -18.04 | 46.836
1083 | 2.7 | -18.04 | 46.935
1084 | 2.7 | -18.04 | 46.955
1085 | 2.7 | -18.04 | 47.043
1086 | 2.7 | -18.04 | 47.058
1087 | 2.7 | -18.04 | 47.115
1088 | 2.7 | -18.04 | 47.135
1089 | 2.7 | -18.04 | 47.216
1090 | 2.7 | -18.04 | 47.236
1091 | 2.7 | -18.04 | 47.295
1092 | 2.7 | -18.04 | 47.315
1093 | 2.7 | -18.04 | 47.356
1094 | 2.7 | -18.04 | 47.376
1095 | 2.7 | -18.04 | 47.421
1096 | 2.7 | -18.04 | 47.437
1097 | 2.7 | -18.04 | 47.495
1098 | 2.7 | -18.04 | 47.515
1099 | 2.7 | -18.04 | 47.562
1100 | 2.7 | -18.04 | 47.577
1101 | 2.7 | -18.04 | 47.623
1102 | 2.7 | -18.04 | 47.639
1103 | 2.7 | -18.04 | 47.695
1104 | 2.7 | -18.04 | 47.716
1105 | 2.7 | -18.04 | 47.795
1106 | 2.7 | -18.04 | 47.815
1107 | 2.7 | -18.04 | 47.921
1108 | 2.7 | -18.04 | 47.941
1109 | 2.7 | -18.04 | 48.055
1110 | 2.7 | -18.04 | 48.075
1111 | 2.7 | -18.04 | 48.156
1112 | 2.7 | -18.04 | 48.175
1113 | 2.7 | -18.04 | 48.284
1114 | 2.7 | -18.04 | 48.303
1115 | 2.7 | -18.04 | 48.381
1116 | 2.7 | -18.04 | 48.4
1117 | 2.7 | -18.04 | 48.515
1118 | 2.7 | -18.04 | 48.535
1119 | 2.7 | -18.04 | 48.659
1120 | 2.7 | -18.04 | 48.695
1121 | 2.7 | -18.04 | 48.795
1122 | 2.7 | -18.04 | 48.815
1123 | 2.7 | -18.04 | 48.875
1124 | 2.7 | -18.04 | 48.895
1125 | 2.7 | -18.04 | 48.956
1126 | 2.7 | -18.04 | 48.975
1127 | 2.7 | -18.04 | 49.055
1128 | 2.7 | -18.04 | 49.075
1129 | 2.7 | -18.04 | 49.175
1130 | 2.7 | -18.04 | 49.195
1131 | 2.7 | -18.04 | 49.355
1132 | 2.7 | -18.04 | 49.381
1133 | 2.7 | -18.04 | 49.495
1134 | 2.7 | -18.04 | 49.516
1135 | 2.7 | -18.04 | 49.597
1136 | 2.7 | -18.04 | 49.619
1137 | 2.7 | -18.04 | 49.735
1138 | 2.7 | -18.04 | 49.755
1139 | 2.7 | -18.04 | 49.819
1140 | 2.7 | -18.04 | 49.855
1141 | 2.7 | -18.04 | 49.995
1142 | 2.7 | -18.04 | 50.015
1143 | 2.7 | -18.04 | 50.095
1144 | 2.7 | -18.04 | 50.115
1145 | 2.7 | -18.04 | 50.196
1146 | 2.7 | -18.04 | 50.215
1147 | 2.7 | -18.04 | 50.315
1148 | 2.7 | -18.04 | 50.336
1149 | 2.7 | -18.04 | 50.419
1150 | 2.7 | -18.04 | 50.439
1151 | 2.7 | -18.04 | 50.557
1152 | 2.7 | -18.04 | 50.575
1153 | 2.7 | -18.04 | 50.715
1154 | 2.7 | -18.04 | 50.741
1155 | 2.7 | -18.04 | 50.822
1156 | 2.7 | -18.04 | 50.839
1157 | 2.7 | -18.04 | 50.901
1158 | 2.7 | -18.04 | 50.935
1159 | 2.7 | -18.04 | 51.041
1160 | 2.7 | -18.04 | 51.061
1161 | 2.7 | -18.04 | 51.162
1162 | 2.7 | -18.04 | 51.181
1163 | 2.7 | -18.04 | 51.26
1164 | 2.7 | -18.04 | 51.281
1165 | 2.7 | -18.04 | 51.395
1166 | 2.7 | -18.04 | 51.415
1167 | 2.7 | -18.04 | 51.481
1168 | 2.7 | -18.04 | 51.501
1169 | 2.7 | -18.04 | 51.576
1170 | 2.7 | -18.04 | 51.596
1171 | 2.7 | -18.04 | 51.696
1172 | 2.7 | -18.04 | 51.715
1173 | 2.7 | -18.04 | 51.795
1174 | 2.7 | -18.04 | 51.815
1175 | 2.7 | -18.04 | 51.875
1176 | 2.7 | -18.04 | 51.895
1177 | 2.7 | -18.04 | 52.035
1178 | 2.7 | -18.04 | 52.059
1179 | 2.7 | -18.04 | 52.142
1180 | 2.7 | -18.04 | 52.161
1181 | 2.7 | -18.04 | 52.216
1182 | 2.7 | -18.04 | 52.235
1183 | 2.7 | -18.04 | 52.335
1184 | 2.7 | -18.04 | 52.356
1185 | 2.7 | -18.04 | 52.456
1186 | 2.7 | -18.04 | 52.477
1187 | 2.7 | -18.04 | 52.576
1188 | 2.7 | -18.04 | 52.597
1189 | 2.7 | -18.04 | 52.696
1190 | 2.7 | -18.04 | 52.717
1191 | 2.7 | -18.04 | 52.782
1192 | 2.7 | -18.04 | 52.799
1193 | 2.7 | -18.04 | 52.875
1194 | 2.7 | -18.04 | 52.895
1195 | 2.7 | -18.04 | 52.975
1196 | 2.7 | -18.04 | 52.995
1197 | 2.7 | -18.04 | 53.115
1198 | 2.7 | -18.04 | 53.137
1199 | 2.7 | -18.04 | 53.275
1200 | 2.7 | -18.04 | 53.296
1201 | 2.7 | -18.04 | 53.355
1202 | 2.7 | -18.04 | 53.375
1203 | 2.7 | -18.04 | 53.435
1204 | 2.7 | -18.04 | 53.455
1205 | 2.7 | -18.04 | 53.596
1206 | 2.7 | -18.04 | 53.623
1207 | 2.7 | -18.04 | 53.697
1208 | 2.7 | -18.04 | 53.715
1209 | 2.7 | -18.04 | 53.776
1210 | 2.7 | -18.04 | 53.795
1211 | 2.7 | -18.04 | 53.875
1212 | 2.7 | -18.04 | 53.895
1213 | 2.7 | -18.04 | 53.975
1214 | 2.7 | -18.04 | 53.995
1215 | 2.7 | -18.04 | 54.075
1216 | 2.7 | -18.04 | 54.095
1217 | 2.7 | -18.04 | 54.161
1218 | 2.7 | -18.04 | 54.177
1219 | 2.7 | -18.04 | 54.235
1220 | 2.7 | -18.04 | 54.255
1221 | 2.7 | -18.04 | 54.315
1222 | 2.7 | -18.04 | 54.335
1223 | 2.7 | -18.04 | 54.455
1224 | 2.7 | -18.04 | 54.475
1225 | 2.7 | -18.04 | 54.535
1226 | 2.7 | -18.04 | 54.556
1227 | 2.7 | -18.04 | 54.656
1228 | 2.7 | -18.04 | 54.675
1229 | 2.7 | -18.04 | 54.795
1230 | 2.7 | -18.04 | 54.815
1231 | 2.7 | -18.04 | 54.895
1232 | 2.7 | -18.04 | 54.915
1233 | 2.7 | -18.04 | 55.003
1234 | 2.7 | -18.04 | 55.023
1235 | 2.6 | -18.04 | 55.116
1236 | 2.7 | -18.04 | 55.14
1237 | 2.7 | -18.04 | 55.275
1238 | 2.7 | -18.04 | 55.296
1239 | 2.7 | -18.04 | 55.421
1240 | 2.7 | -18.04 | 55.456
1241 | 2.7 | -18.04 | 55.537
1242 | 2.7 | -18.04 | 55.555
1243 | 2.7 | -18.04 | 55.616
1244 | 2.7 | -18.04 | 55.635
1245 | 2.7 | -18.04 | 55.756
1246 | 2.7 | -18.04 | 55.781
1247 | 2.7 | -18.04 | 55.856
1248 | 2.7 | -18.04 | 55.875
1249 | 2.7 | -18.04 | 55.961
1250 | 2.7 | -18.04 | 55.977
1251 | 2.6 | -18.04 | 56.055
1252 | 2.7 | -18.04 | 56.075
1253 | 2.7 | -18.04 | 56.155
1254 | 2.7 | -18.04 | 56.176
1255 | 2.7 | -18.04 | 56.221
1256 | 2.7 | -18.04 | 56.237
1257 | 2.7 | -18.04 | 56.295
1258 | 2.7 | -18.04 | 56.315
1259 | 2.7 | -18.04 | 56.396
1260 | 2.7 | -18.04 | 56.415
1261 | 2.7 | -18.04 | 56.485
1262 | 2.7 | -18.04 | 56.501
1263 | 2.6 | -18.04 | 56.556
1264 | 2.7 | -18.04 | 56.575
1265 | 2.6 | -18.04 | 56.635
1266 | 2.7 | -18.04 | 56.657
1267 | 2.7 | -18.04 | 56.775
1268 | 2.7 | -18.04 | 56.795
1269 | 2.7 | -18.04 | 56.856
1270 | 2.7 | -18.04 | 56.876
1271 | 2.7 | -18.04 | 56.997
1272 | 2.7 | -18.04 | 57.019
1273 | 2.7 | -18.04 | 57.083
1274 | 2.7 | -18.04 | 57.101
1275 | 2.7 | -18.04 | 57.177
1276 | 2.7 | -18.04 | 57.195
1277 | 2.6 | -18.04 | 57.335
1278 | 2.7 | -18.04 | 57.356
1279 | 2.7 | -18.04 | 57.443
1280 | 2.6 | -18.04 | 57.475
1281 | 2.6 | -18.04 | 57.605
1282 | 2.7 | -18.04 | 57.635
1283 | 2.7 | -18.04 | 57.715
1284 | 2.7 | -18.04 | 57.735
1285 | 2.7 | -18.04 | 57.855
1286 | 2.6 | -18.04 | 57.877
1287 | 2.7 | -18.04 | 57.975
1288 | 2.7 | -18.04 | 57.995
1289 | 2.6 | -18.04 | 58.081
1290 | 2.7 | -18.04 | 58.1
1291 | 2.6 | -18.04 | 58.195
1292 | 2.6 | -18.04 | 58.215
1293 | 2.7 | -18.04 | 58.295
1294 | 2.7 | -18.04 | 58.315
1295 | 2.6 | -18.04 | 58.375
1296 | 2.6 | -18.04 | 58.395
1297 | 2.7 | -18.04 | 58.441
1298 | 2.7 | -18.04 | 58.457
1299 | 2.7 | -18.04 | 58.515
1300 | 2.7 | -18.04 | 58.535
1301 | 2.7 | -18.04 | 58.583
1302 | 2.7 | -18.04 | 58.598
1303 | 2.7 | -18.04 | 58.656
1304 | 2.7 | -18.04 | 58.675
1305 | 2.6 | -18.04 | 58.735
1306 | 2.7 | -18.04 | 58.755
1307 | 2.7 | -18.04 | 58.815
1308 | 2.7 | -18.04 | 58.836
1309 | 2.6 | -18.04 | 58.956
1310 | 2.7 | -18.04 | 58.977
1311 | 2.7 | -18.04 | 59.061
1312 | 2.7 | -18.04 | 59.081
1313 | 2.7 | -18.04 | 59.155
1314 | 2.7 | -18.04 | 59.177
1315 | 2.7 | -18.04 | 59.263
1316 | 2.7 | -18.04 | 59.295
1317 | 2.7 | -18.04 | 59.398
1318 | 2.6 | -18.04 | 59.418
1319 | 2.7 | -18.04 | 59.536
1320 | 2.7 | -18.04 | 59.555
1321 | 2.6 | -18.04 | 59.625
1322 | 2.7 | -18.04 | 59.641
1323 | 2.6 | -18.04 | 59.703
1324 | 2.7 | -18.04 | 59.719
1325 | 2.7 | -18.04 | 59.775
1326 | 2.7 | -18.04 | 59.796
1327 | 2.7 | -18.04 | 59.865
1328 | 2.7 | -18.04 | 59.881
1329 | 2.7 | -18.04 | 59.955
1330 | 2.7 | -18.04 | 59.975
1331 | 2.6 | -18.04 | 60.095
1332 | 2.7 | -18.04 | 60.125
1333 | 2.6 | -18.04 | 60.235
1334 | 2.7 | -18.04 | 60.255
1335 | 2.6 | -18.04 | 60.355
1336 | 2.6 | -18.04 | 60.381
1337 | 2.6 | -18.04 | 60.495
1338 | 2.6 | -18.04 | 60.521
1339 | 2.6 | -18.04 | 60.599
1340 | 2.6 | -18.04 | 60.617
1341 | 2.6 | -18.04 | 60.775
1342 | 2.6 | -18.04 | 60.799
1343 | 2.6 | -18.04 | 60.879
1344 | 2.6 | -18.04 | 60.899
1345 | 2.7 | -18.04 | 60.995
1346 | 2.7 | -18.04 | 61.016
1347 | 2.7 | -18.04 | 61.099
1348 | 2.6 | -18.04 | 61.136
1349 | 2.6 | -18.04 | 61.239
1350 | 2.6 | -18.04 | 61.26
1351 | 2.7 | -18.04 | 61.355
1352 | 2.6 | -18.04 | 61.375
1353 | 2.7 | -18.04 | 61.44
1354 | 2.6 | -18.04 | 61.462
1355 | 2.6 | -18.04 | 61.555
1356 | 2.7 | -18.04 | 61.581
1357 | 2.7 | -18.04 | 61.675
1358 | 2.6 | -18.04 | 61.696
1359 | 2.6 | -18.04 | 61.795
1360 | 2.6 | -18.04 | 61.815
1361 | 2.6 | -18.04 | 61.895
1362 | 2.6 | -18.04 | 61.915
1363 | 2.7 | -18.04 | 61.975
1364 | 2.6 | -18.04 | 61.995
1365 | 2.6 | -18.04 | 62.095
1366 | 2.7 | -18.04 | 62.135
1367 | 2.7 | -18.04 | 62.235
1368 | 2.6 | -18.04 | 62.26
1369 | 2.6 | -18.04 | 62.355
1370 | 2.6 | -18.04 | 62.376
1371 | 2.7 | -18.04 | 62.438
1372 | 2.7 | -18.04 | 62.455
1373 | 2.6 | -18.04 | 62.575
1374 | 2.6 | -18.04 | 62.599
1375 | 2.7 | -18.04 | 62.695
1376 | 2.7 | -18.04 | 62.715
1377 | 2.6 | -18.04 | 62.799
1378 | 2.6 | -18.04 | 62.815
1379 | 2.6 | -18.04 | 62.875
1380 | 2.6 | -18.04 | 62.895
1381 | 2.6 | -18.04 | 62.941
1382 | 2.6 | -18.04 | 62.957
1383 | 2.6 | -18.04 | 63.015
1384 | 2.6 | -18.04 | 63.035
1385 | 2.6 | -18.04 | 63.083
1386 | 2.7 | -18.04 | 63.099
1387 | 2.6 | -18.04 | 63.158
1388 | 2.6 | -18.04 | 63.175
1389 | 2.6 | -18.04 | 63.315
1390 | 2.6 | -18.04 | 63.335
1391 | 2.6 | -18.04 | 63.399
1392 | 2.6 | -18.04 | 63.418
1393 | 2.6 | -18.04 | 63.483
1394 | 2.6 | -18.04 | 63.502
1395 | 2.6 | -18.04 | 63.595
1396 | 2.6 | -18.04 | 63.615
1397 | 2.7 | -18.04 | 63.716
1398 | 2.6 | -18.04 | 63.736
1399 | 2.6 | -18.04 | 63.835
1400 | 2.6 | -18.04 | 63.855
1401 | 2.6 | -18.04 | 63.956
1402 | 2.6 | -18.04 | 63.975
1403 | 2.6 | -18.04 | 64.055
1404 | 2.6 | -18.04 | 64.076
1405 | 2.6 | -18.04 | 64.156
1406 | 2.6 | -18.04 | 64.175
1407 | 2.6 | -18.04 | 64.275
1408 | 2.6 | -18.04 | 64.295
1409 | 2.6 | -18.04 | 64.396
1410 | 2.6 | -18.04 | 64.415
1411 | 2.7 | -18.04 | 64.515
1412 | 2.6 | -18.04 | 64.535
1413 | 2.6 | -18.04 | 64.616
1414 | 2.6 | -18.04 | 64.655
1415 | 2.6 | -18.04 | 64.795
1416 | 2.6 | -18.04 | 64.815
1417 | 2.6 | -18.04 | 64.896
1418 | 2.6 | -18.04 | 64.915
1419 | 2.6 | -18.04 | 65.135
1420 | 2.6 | -18.04 | 65.176
1421 | 2.6 | -18.04 | 65.34
1422 | 2.6 | -18.04 | 65.359
1423 | 2.6 | -18.04 | 65.437
1424 | 2.6 | -18.04 | 65.457
1425 | 2.6 | -18.04 | 65.535
1426 | 2.6 | -18.04 | 65.555
1427 | 2.6 | -18.04 | 65.603
1428 | 2.6 | -18.04 | 65.619
1429 | 2.6 | -18.04 | 65.675
1430 | 2.6 | -18.04 | 65.695
1431 | 2.6 | -18.04 | 65.755
1432 | 2.6 | -18.04 | 65.776
1433 | 2.6 | -18.04 | 65.835
1434 | 2.6 | -18.04 | 65.855
1435 | 2.6 | -18.04 | 65.915
1436 | 2.6 | -18.04 | 65.936
1437 | 2.6 | -18.04 | 65.995
1438 | 2.6 | -18.04 | 66.015
1439 | 2.6 | -18.04 | 66.076
1440 | 2.6 | -18.04 | 66.095
1441 | 2.6 | -18.04 | 66.183
1442 | 2.6 | -18.04 | 66.201
1443 | 2.6 | -18.04 | 66.276
1444 | 2.6 | -18.04 | 66.295
1445 | 2.6 | -18.04 | 66.357
1446 | 2.6 | -18.04 | 66.376
1447 | 2.6 | -18.04 | 66.435
1448 | 2.6 | -18.04 | 66.456
1449 | 2.6 | -18.04 | 66.516
1450 | 2.6 | -18.04 | 66.535
1451 | 2.6 | -18.04 | 66.599
1452 | 2.6 | -18.04 | 66.615
1453 | 2.6 | -18.04 | 66.695
1454 | 2.6 | -18.04 | 66.715
1455 | 2.6 | -18.04 | 66.835
1456 | 2.6 | -18.04 | 66.856
1457 | 2.6 | -18.04 | 66.935
1458 | 2.6 | -18.04 | 66.955
1459 | 2.6 | -18.04 | 67.055
1460 | 2.6 | -18.04 | 67.075
1461 | 2.6 | -18.04 | 67.215
1462 | 2.6 | -18.04 | 67.239
1463 | 2.6 | -18.04 | 67.363
1464 | 2.6 | -18.04 | 67.396
1465 | 2.6 | -18.04 | 67.5
1466 | 2.6 | -18.04 | 67.521
1467 | 2.6 | -18.04 | 67.602
1468 | 2.6 | -18.04 | 67.619
1469 | 2.6 | -18.04 | 67.696
1470 | 2.6 | -18.04 | 67.715
1471 | 2.6 | -18.04 | 67.776
1472 | 2.6 | -18.04 | 67.795
1473 | 2.6 | -18.04 | 67.857
1474 | 2.6 | -18.04 | 67.876
1475 | 2.6 | -18.04 | 67.935
1476 | 2.6 | -18.04 | 67.955
1477 | 2.6 | -18.04 | 68.015
1478 | 2.6 | -18.04 | 68.035
1479 | 2.6 | -18.04 | 68.095
1480 | 2.6 | -18.04 | 68.115
1481 | 2.6 | -18.04 | 68.176
1482 | 2.6 | -18.04 | 68.195
1483 | 2.6 | -18.04 | 68.261
1484 | 2.6 | -18.04 | 68.278
1485 | 2.6 | -18.04 | 68.341
1486 | 2.6 | -18.04 | 68.357
1487 | 2.6 | -18.04 | 68.416
1488 | 2.6 | -18.04 | 68.435
1489 | 2.6 | -18.04 | 68.495
1490 | 2.6 | -18.04 | 68.516
1491 | 2.6 | -18.04 | 68.575
1492 | 2.6 | -18.04 | 68.595
1493 | 2.6 | -18.04 | 68.656
1494 | 2.6 | -18.04 | 68.675
1495 | 2.6 | -18.04 | 68.74
1496 | 2.6 | -18.04 | 68.755
1497 | 2.6 | -18.04 | 68.819
1498 | 2.6 | -18.04 | 68.84
1499 | 2.6 | -18.04 | 68.901
1500 | 2.6 | -18.04 | 68.919
1501 | 2.6 | -18.04 | 68.978
1502 | 2.6 | -18.04 | 68.995
1503 | 2.6 | -18.04 | 69.055
1504 | 2.6 | -18.04 | 69.075
1505 | 2.6 | -18.04 | 69.141
1506 | 2.6 | -18.04 | 69.159
1507 | 2.6 | -18.04 | 69.235
1508 | 2.6 | -18.04 | 69.255
1509 | 2.6 | -18.04 | 69.315
1510 | 2.6 | -18.04 | 69.335
1511 | 2.6 | -18.04 | 69.397
1512 | 2.6 | -18.04 | 69.415
1513 | 2.6 | -18.04 | 69.475
1514 | 2.6 | -18.04 | 69.495
1515 | 2.6 | -18.04 | 69.555
1516 | 2.6 | -18.04 | 69.576
1517 | 2.6 | -18.04 | 69.635
1518 | 2.6 | -18.04 | 69.655
1519 | 2.6 | -18.04 | 69.715
1520 | 2.6 | -18.04 | 69.736
1521 | 2.6 | -18.04 | 69.795
1522 | 2.6 | -18.04 | 69.816
1523 | 2.6 | -18.04 | 69.936
1524 | 2.6 | -18.04 | 69.955
1525 | 2.6 | -18.04 | 70.035
1526 | 2.6 | -18.04 | 70.055
1527 | 2.6 | -18.04 | 70.116
1528 | 2.6 | -18.04 | 70.136
1529 | 2.6 | -18.04 | 70.215
1530 | 2.6 | -18.04 | 70.235
1531 | 2.6 | -18.04 | 70.301
1532 | 2.6 | -18.04 | 70.317
1533 | 2.6 | -18.04 | 70.375
1534 | 2.6 | -18.04 | 70.395
1535 | 2.6 | -18.04 | 70.455
1536 | 2.6 | -18.04 | 70.475
1537 | 2.6 | -18.04 | 70.535
1538 | 2.6 | -18.04 | 70.559
1539 | 2.6 | -18.04 | 70.695
1540 | 2.6 | -18.04 | 70.723
1541 | 2.6 | -18.04 | 70.855
1542 | 2.6 | -18.04 | 70.88
1543 | 2.6 | -18.04 | 70.982
1544 | 2.6 | -18.04 | 71.016
1545 | 2.6 | -18.04 | 71.116
1546 | 2.6 | -18.04 | 71.136
1547 | 2.6 | -18.04 | 71.196
1548 | 2.6 | -18.04 | 71.215
1549 | 2.6 | -18.04 | 71.283
1550 | 2.6 | -18.04 | 71.301
1551 | 2.6 | -18.04 | 71.375
1552 | 2.6 | -18.04 | 71.395
1553 | 2.6 | -18.04 | 71.476
1554 | 2.6 | -18.04 | 71.499
1555 | 2.6 | -18.04 | 71.556
1556 | 2.6 | -18.04 | 71.575
1557 | 2.6 | -18.04 | 71.641
1558 | 2.6 | -18.04 | 71.659
1559 | 2.6 | -18.04 | 71.721
1560 | 2.6 | -18.04 | 71.739
1561 | 2.6 | -18.04 | 71.799
1562 | 2.6 | -18.04 | 71.817
1563 | 2.6 | -18.04 | 71.895
1564 | 2.6 | -18.04 | 71.915
1565 | 2.6 | -18.04 | 71.982
1566 | 2.6 | -18.04 | 72.001
1567 | 2.6 | -18.04 | 72.063
1568 | 2.6 | -18.04 | 72.081
1569 | 2.6 | -18.04 | 72.155
1570 | 2.6 | -18.04 | 72.175
1571 | 2.6 | -18.04 | 72.239
1572 | 2.6 | -18.04 | 72.257
1573 | 2.6 | -18.04 | 72.315
1574 | 2.6 | -18.04 | 72.335
1575 | 2.6 | -18.04 | 72.397
1576 | 2.6 | -18.04 | 72.415
1577 | 2.6 | -18.04 | 72.476
1578 | 2.6 | -18.04 | 72.495
1579 | 2.6 | -18.04 | 72.557
1580 | 2.6 | -18.04 | 72.576
1581 | 2.6 | -18.04 | 72.635
1582 | 2.6 | -18.04 | 72.656
1583 | 2.6 | -18.04 | 72.723
1584 | 2.6 | -18.04 | 72.74
1585 | 2.6 | -18.04 | 72.896
1586 | 2.6 | -18.04 | 72.919
1587 | 2.6 | -18.04 | 73.016
1588 | 2.6 | -18.04 | 73.037
1589 | 2.6 | -18.04 | 73.115
1590 | 2.6 | -18.04 | 73.135
1591 | 2.6 | -18.04 | 73.203
1592 | 2.6 | -18.04 | 73.223
1593 | 2.6 | -18.04 | 73.281
1594 | 2.6 | -18.04 | 73.299
1595 | 2.6 | -18.04 | 73.355
1596 | 2.6 | -18.04 | 73.375
1597 | 2.6 | -18.04 | 73.496
1598 | 2.6 | -18.04 | 73.536
1599 | 2.6 | -18.04 | 73.635
1600 | 2.6 | -18.04 | 73.655
1601 | 2.6 | -18.04 | 73.717
1602 | 2.6 | -18.04 | 73.735
1603 | 2.6 | -18.04 | 73.795
1604 | 2.6 | -18.04 | 73.836
1605 | 2.6 | -18.04 | 73.975
1606 | 2.6 | -18.04 | 73.997
1607 | 2.6 | -18.04 | 74.103
1608 | 2.6 | -18.04 | 74.121
1609 | 2.6 | -18.04 | 74.195
1610 | 2.6 | -18.04 | 74.215
1611 | 2.6 | -18.04 | 74.279
1612 | 2.6 | -18.04 | 74.297
1613 | 2.6 | -18.04 | 74.375
1614 | 2.6 | -18.04 | 74.395
1615 | 2.6 | -18.04 | 74.455
1616 | 2.6 | -18.04 | 74.48
1617 | 2.6 | -18.04 | 74.575
1618 | 2.6 | -18.04 | 74.595
1619 | 2.6 | -18.04 | 74.655
1620 | 2.6 | -18.04 | 74.68
1621 | 2.6 | -18.04 | 74.78
1622 | 2.6 | -18.04 | 74.798
1623 | 2.6 | -18.04 | 74.875
1624 | 2.6 | -18.04 | 74.897
1625 | 2.6 | -18.04 | 74.999
1626 | 2.6 | -18.04 | 75.017
1627 | 2.6 | -18.04 | 75.096
1628 | 2.6 | -18.04 | 75.117
1629 | 2.6 | -18.04 | 75.243
1630 | 2.6 | -18.04 | 75.263
1631 | 2.6 | -18.04 | 75.335
1632 | 2.6 | -18.04 | 75.355
1633 | 2.6 | -18.04 | 75.495
1634 | 2.6 | -18.04 | 75.536
1635 | 2.6 | -18.04 | 75.657
1636 | 2.6 | -18.04 | 75.677
1637 | 2.6 | -18.04 | 75.755
1638 | 2.6 | -18.04 | 75.775
1639 | 2.6 | -18.04 | 75.855
1640 | 2.6 | -18.04 | 75.875
1641 | 2.6 | -18.04 | 75.943
1642 | 2.6 | -18.04 | 75.963
1643 | 2.6 | -18.04 | 76.021
1644 | 2.6 | -18.04 | 76.039
1645 | 2.6 | -18.04 | 76.097
1646 | 2.6 | -18.04 | 76.117
1647 | 2.6 | -18.04 | 76.195
1648 | 2.6 | -18.04 | 76.215
1649 | 2.6 | -18.04 | 76.296
1650 | 2.6 | -18.04 | 76.315
1651 | 2.6 | -18.04 | 76.395
1652 | 2.6 | -18.04 | 76.419
1653 | 2.6 | -18.04 | 76.576
1654 | 2.6 | -18.04 | 76.615
1655 | 2.6 | -18.04 | 76.696
1656 | 2.6 | -18.04 | 76.722
1657 | 2.6 | -18.04 | 76.779
1658 | 2.6 | -18.04 | 76.795
1659 | 2.6 | -18.04 | 76.935
1660 | 2.6 | -18.04 | 76.963
1661 | 2.6 | -18.04 | 77.075
1662 | 2.6 | -18.04 | 77.095
1663 | 2.6 | -18.04 | 77.182
1664 | 2.6 | -18.04 | 77.216
1665 | 3.1 | -18.04 | 77.295
1666 | 4.3 | -18.08 | 77.315
1667 | 7 | -18.18 | 77.395
1668 | 5.9 | -18.2 | 77.415
1669 | 5.2 | -18.28 | 77.475
1670 | 5 | -18.3 | 77.495
1671 | 4.8 | -18.36 | 77.555
1672 | 4.8 | -18.38 | 77.575
1673 | 4.6 | -18.46 | 77.635
1674 | 4.6 | -18.48 | 77.655
1675 | 4.5 | -18.56 | 77.715
1676 | 4.4 | -18.56 | 77.735
1677 | 4.3 | -18.64 | 77.795
1678 | 4.3 | -18.66 | 77.815
1679 | 4.3 | -18.78 | 77.935
1680 | 4.2 | -18.84 | 77.959
1681 | 4.2 | -18.98 | 78.081
1682 | 4.2 | -19.02 | 78.116
1683 | 4.1 | -19.14 | 78.223
1684 | 4.1 | -19.16 | 78.255
1685 | 4.1 | -19.26 | 78.321
1686 | 4.1 | -19.3 | 78.341
1687 | 4 | -19.34 | 78.415
1688 | 4 | -19.4 | 78.436
1689 | 4 | -19.44 | 78.495
1690 | 4 | -19.48 | 78.515
1691 | 4.1 | -19.62 | 78.635
1692 | 4.1 | -19.64 | 78.663
1693 | 4.1 | -19.76 | 78.741
1694 | 4.1 | -19.78 | 78.759
1695 | 4.1 | -19.82 | 78.815
1696 | 4.1 | -19.86 | 78.835
1697 | 4.1 | -19.98 | 78.935
1698 | 4.1 | -20 | 78.955
1699 | 4.1 | -20.1 | 79.039
1700 | 4.1 | -20.14 | 79.063
1701 | 4.1 | -20.2 | 79.135
1702 | 4.1 | -20.24 | 79.155
1703 | 4.1 | -20.3 | 79.215
1704 | 4.1 | -20.34 | 79.236
1705 | 4.1 | -20.38 | 79.295
1706 | 4.1 | -20.42 | 79.315
1707 | 4.1 | -20.48 | 79.375
1708 | 4 | -20.52 | 79.396
1709 | 4 | -20.58 | 79.455
1710 | 4 | -20.62 | 79.475
1711 | 4 | -20.66 | 79.535
1712 | 4 | -20.7 | 79.555
1713 | 4 | -20.76 | 79.615
1714 | 4 | -20.8 | 79.635
1715 | 4 | -20.86 | 79.697
1716 | 4 | -20.9 | 79.723
1717 | 4.1 | -21.04 | 79.855
1718 | 4.1 | -21.1 | 79.883
1719 | 4.1 | -21.2 | 79.975
1720 | 4.1 | -21.22 | 79.997
1721 | 4 | -21.28 | 80.055
1722 | 4 | -21.3 | 80.075
1723 | 4 | -21.38 | 80.141
1724 | 4 | -21.4 | 80.159
1725 | 4.1 | -21.48 | 80.215
1726 | 4.1 | -21.48 | 80.235
1727 | 4.1 | -21.56 | 80.295
1728 | 4.1 | -21.58 | 80.316
1729 | 4.1 | -21.66 | 80.375
1730 | 4.1 | -21.68 | 80.395
1731 | 4.1 | -21.76 | 80.455
1732 | 4.1 | -21.78 | 80.475
1733 | 4.1 | -21.84 | 80.535
1734 | 4.1 | -21.86 | 80.556
1735 | 4.1 | -21.94 | 80.615
1736 | 4.1 | -21.96 | 80.635
1737 | 4 | -22.08 | 80.743
1738 | 4 | -22.12 | 80.763
1739 | 4 | -22.22 | 80.843
1740 | 4 | -22.22 | 80.86
1741 | 4.1 | -22.3 | 80.917
1742 | 4 | -22.32 | 80.936
1743 | 4 | -22.36 | 80.995
1744 | 4.1 | -22.42 | 81.021
1745 | 4 | -22.54 | 81.156
1746 | 4 | -22.6 | 81.184
1747 | 4 | -22.7 | 81.259
1748 | 4 | -22.72 | 81.278
1749 | 4 | -22.8 | 81.356
1750 | 4 | -22.82 | 81.378
1751 | 4 | -22.9 | 81.456
1752 | 4 | -22.92 | 81.475
1753 | 4.1 | -23 | 81.535
1754 | 4.1 | -23.02 | 81.561
1755 | 4 | -23.16 | 81.659
1756 | 4 | -23.18 | 81.678
1757 | 4 | -23.26 | 81.743
1758 | 4 | -23.28 | 81.761
1759 | 4 | -23.36 | 81.82
1760 | 3.9 | -23.36 | 81.837
1761 | 3.9 | -23.44 | 81.899
1762 | 3.9 | -23.46 | 81.919
1763 | 4 | -23.54 | 81.995
1764 | 4 | -23.56 | 82.015
1765 | 3.9 | -23.66 | 82.095
1766 | 4 | -23.68 | 82.115
1767 | 4 | -23.78 | 82.198
1768 | 4 | -23.82 | 82.219
1769 | 3.9 | -23.9 | 82.296
1770 | 4 | -23.92 | 82.317
1771 | 3.9 | -24.02 | 82.395
1772 | 3.9 | -24.04 | 82.415
1773 | 3.9 | -24.12 | 82.495
1774 | 3.8 | -24.14 | 82.515
1775 | 3.8 | -24.24 | 82.595
1776 | 3.9 | -24.28 | 82.616
1777 | 3.9 | -24.34 | 82.675
1778 | 3.9 | -24.34 | 82.695
1779 | 3.9 | -24.42 | 82.755
1780 | 3.9 | -24.46 | 82.775
1781 | 3.9 | -24.52 | 82.837
1782 | 3.9 | -24.56 | 82.857
1783 | 3.8 | -24.62 | 82.917
1784 | 3.8 | -24.62 | 82.935
1785 | 3.8 | -24.72 | 82.997
1786 | 3.9 | -24.72 | 83.015
1787 | 3.8 | -24.8 | 83.079
1788 | 3.8 | -24.84 | 83.097
1789 | 3.8 | -24.9 | 83.156
1790 | 3.8 | -24.9 | 83.176
1791 | 3.8 | -24.98 | 83.235
1792 | 3.8 | -25 | 83.257
1793 | 3.8 | -25.08 | 83.321
1794 | 3.8 | -25.12 | 83.341
1795 | 3.8 | -25.18 | 83.416
1796 | 3.8 | -25.24 | 83.436
1797 | 3.8 | -25.28 | 83.497
1798 | 3.8 | -25.32 | 83.517
1799 | 3.8 | -25.38 | 83.579
1800 | 3.8 | -25.42 | 83.599
1801 | 3.7 | -25.46 | 83.656
1802 | 3.7 | -25.5 | 83.676
1803 | 3.7 | -25.56 | 83.735
1804 | 3.8 | -25.6 | 83.755
1805 | 3.7 | -25.66 | 83.815
1806 | 3.7 | -25.7 | 83.835
1807 | 3.8 | -25.74 | 83.895
1808 | 3.7 | -25.8 | 83.915
1809 | 3.7 | -25.84 | 83.975
1810 | 3.7 | -25.88 | 83.995
1811 | 3.7 | -25.94 | 84.055
1812 | 3.7 | -25.98 | 84.076
1813 | 3.7 | -26.02 | 84.136
1814 | 3.7 | -26.08 | 84.156
1815 | 3.7 | -26.12 | 84.215
1816 | 3.7 | -26.16 | 84.236
1817 | 3.7 | -26.22 | 84.295
1818 | 3.7 | -26.26 | 84.315
1819 | 3.7 | -26.32 | 84.375
1820 | 3.7 | -26.32 | 84.395
1821 | 3.7 | -26.4 | 84.455
1822 | 3.6 | -26.44 | 84.475
1823 | 3.7 | -26.5 | 84.535
1824 | 3.7 | -26.54 | 84.556
1825 | 3.7 | -26.6 | 84.616
1826 | 3.7 | -26.64 | 84.635
1827 | 3.7 | -26.68 | 84.695
1828 | 3.7 | -26.72 | 84.715
1829 | 3.7 | -26.78 | 84.775
1830 | 3.7 | -26.82 | 84.795
1831 | 3.7 | -26.86 | 84.855
1832 | 3.7 | -26.88 | 84.877
1833 | 3.7 | -26.96 | 84.943
1834 | 3.7 | -27.02 | 84.965
1835 | 3.7 | -27.06 | 85.02
1836 | 3.7 | -27.1 | 85.038
1837 | 3.6 | -27.24 | 85.165
1838 | 3.7 | -27.26 | 85.195
1839 | 3.7 | -27.34 | 85.255
1840 | 3.6 | -27.38 | 85.275
1841 | 3.6 | -27.42 | 85.335
1842 | 3.7 | -27.44 | 85.355
1843 | 3.7 | -27.52 | 85.415
1844 | 3.6 | -27.54 | 85.435
1845 | 3.6 | -27.62 | 85.495
1846 | 3.7 | -27.66 | 85.515
1847 | 3.6 | -27.76 | 85.601
1848 | 3.6 | -27.78 | 85.621
1849 | 3.6 | -27.86 | 85.695
1850 | 3.6 | -27.88 | 85.717
1851 | 3.6 | -28 | 85.816
1852 | 3.5 | -28.04 | 85.855
1853 | 3.6 | -28.18 | 85.975
1854 | 3.6 | -28.24 | 86.015
1855 | 3.6 | -28.38 | 86.139
1856 | 3.6 | -28.42 | 86.162
1857 | 3.6 | -28.54 | 86.276
1858 | 3.6 | -28.56 | 86.298
1859 | 3.6 | -28.8 | 86.501
1860 | 3.6 | -28.82 | 86.535
1861 | 3.6 | -28.94 | 86.622
1862 | 3.6 | -28.98 | 86.646
1863 | 3.6 | -29.1 | 86.741
1864 | 3.6 | -29.1 | 86.763
1865 | 3.6 | -29.18 | 86.823
1866 | 3.6 | -29.2 | 86.843
1867 | 3.6 | -29.28 | 86.915
1868 | 3.6 | -29.3 | 86.935
1869 | 3.5 | -29.46 | 87.055
1870 | 3.6 | -29.48 | 87.081
1871 | 3.6 | -29.6 | 87.195
1872 | 3.6 | -29.66 | 87.221
1873 | 3.6 | -29.78 | 87.343
1874 | 3.6 | -29.8 | 87.375
1875 | 3.6 | -29.94 | 87.476
1876 | 3.5 | -29.96 | 87.502
1877 | 3.5 | -30.12 | 87.615
1878 | 3.5 | -30.14 | 87.639
1879 | 3.5 | -30.26 | 87.742
1880 | 3.6 | -30.26 | 87.763
1881 | 3.5 | -30.34 | 87.835
1882 | 3.5 | -30.36 | 87.855
1883 | 3.6 | -30.46 | 87.935
1884 | 3.5 | -30.5 | 87.955
1885 | 3.5 | -30.7 | 88.123
1886 | 3.5 | -30.72 | 88.155
1887 | 3.5 | -30.92 | 88.322
1888 | 3.5 | -30.96 | 88.355
1889 | 3.6 | -31.08 | 88.441
1890 | 3.5 | -31.08 | 88.463
1891 | 3.5 | -31.26 | 88.616
1892 | 3.5 | -31.3 | 88.655
1893 | 3.5 | -31.44 | 88.757
1894 | 3.5 | -31.46 | 88.779
1895 | 3.5 | -31.54 | 88.858
1896 | 3.5 | -31.58 | 88.879
1897 | 3.5 | -31.66 | 88.957
1898 | 3.5 | -31.68 | 88.979
1899 | 3.5 | -31.8 | 89.063
1900 | 3.5 | -31.82 | 89.096
1901 | 3.5 | -32.02 | 89.255
1902 | 3.4 | -32.04 | 89.284
1903 | 3.4 | -32.18 | 89.396
1904 | 3.4 | -32.2 | 89.415
1905 | 3.4 | -32.3 | 89.497
1906 | 3.4 | -32.32 | 89.515
1907 | 3.4 | -32.46 | 89.636
1908 | 3.4 | -32.48 | 89.675
1909 | 3.5 | -32.68 | 89.835
1910 | 3.4 | -32.74 | 89.875
1911 | 3.5 | -32.86 | 89.995
1912 | 3.4 | -32.9 | 90.019
1913 | 3.4 | -32.98 | 90.096
1914 | 3.5 | -33 | 90.115
1915 | 3.5 | -33.08 | 90.175
1916 | 3.5 | -33.12 | 90.196
1917 | 3.4 | -33.18 | 90.255
1918 | 3.4 | -33.18 | 90.275
1919 | 3.5 | -33.28 | 90.335
1920 | 3.5 | -33.28 | 90.355
1921 | 3.4 | -33.36 | 90.415
1922 | 3.5 | -33.4 | 90.435
1923 | 3.5 | -33.44 | 90.496
1924 | 3.4 | -33.5 | 90.521
1925 | 3.5 | -33.64 | 90.657
1926 | 3.4 | -33.7 | 90.696
1927 | 3.4 | -33.84 | 90.817
1928 | 3.4 | -33.88 | 90.855
1929 | 3.4 | -33.98 | 90.935
1930 | 3.4 | -34 | 90.957
1931 | 3.4 | -34.12 | 91.059
1932 | 3.5 | -34.16 | 91.095
1933 | 3.4 | -34.26 | 91.177
1934 | 3.4 | -34.28 | 91.201
1935 | 3.4 | -34.38 | 91.295
1936 | 3.4 | -34.4 | 91.315
1937 | 3.4 | -34.54 | 91.415
1938 | 3.4 | -34.56 | 91.443
1939 | 3.4 | -34.68 | 91.557
1940 | 3.4 | -34.74 | 91.579
1941 | 3.4 | -34.78 | 91.645
1942 | 3.4 | -34.84 | 91.675
1943 | 3.5 | -35.04 | 91.855
1944 | 3.5 | -35.1 | 91.896
1945 | 3.5 | -35.22 | 91.999
1946 | 3.5 | -35.24 | 92.035
1947 | 3.4 | -35.38 | 92.141
1948 | 3.5 | -35.4 | 92.175
1949 | 3.5 | -35.54 | 92.275
1950 | 3.1 | -35.54 | 92.297
1951 | 2 | -35.54 | 92.398
1952 | 2 | -35.54 | 92.421
1953 | 2 | -35.54 | 92.517
1954 | 2 | -35.54 | 92.541
1955 | 2 | -35.54 | 92.635
1956 | 2 | -35.54 | 92.659
1957 | 2.1 | -35.54 | 92.779
1958 | 2.1 | -35.54 | 92.8
1959 | 2.1 | -35.54 | 92.875
1960 | 2.1 | -35.54 | 92.895
1961 | 2.1 | -35.54 | 92.976
1962 | 2.1 | -35.54 | 92.996
1963 | 2.2 | -35.54 | 93.081
1964 | 2.2 | -35.54 | 93.116
1965 | 2.2 | -35.54 | 93.223
1966 | 2.2 | -35.54 | 93.255
1967 | 2.2 | -35.54 | 93.375
1968 | 2.2 | -35.54 | 93.399
1969 | 2.2 | -35.54 | 93.495
1970 | 2.2 | -35.54 | 93.515
1971 | 2.2 | -35.54 | 93.575
1972 | 2.2 | -35.54 | 93.595
1973 | 2.2 | -35.54 | 93.715
1974 | 2.2 | -35.54 | 93.741
1975 | 2.2 | -35.54 | 93.876
1976 | 2.2 | -35.54 | 93.915
1977 | 2.2 | -35.54 | 94.136
1978 | 2.2 | -35.54 | 94.177