## Sheet4
Reading | Load [N] | Travel [mm] | Time
1 | 0 | 0 | 0
2 | 0 | 0 | 0.183
3 | 0 | 0 | 0.239
4 | 0 | 0 | 0.259
5 | 0 | 0 | 0.303
6 | 0 | 0 | 0.319
7 | 0 | 0 | 0.379
8 | 0 | 0 | 0.399
9 | 0 | 0 | 0.499
10 | 0 | 0 | 0.519
11 | 0 | 0 | 0.606
12 | 0 | 0 | 0.62
13 | 0 | 0 | 0.699
14 | 0 | 0 | 0.719
15 | 0 | 0 | 0.821
16 | 0 | 0 | 0.839
17 | 0 | 0 | 0.959
18 | 0 | 0 | 0.979
19 | 0 | 0 | 1.119
20 | 0 | 0 | 1.14
21 | 0 | -0.04 | 1.267
22 | 0 | -0.06 | 1.281
23 | 3.3 | -0.2 | 1.405
24 | 3.8 | -0.22 | 1.421
25 | 8.6 | -0.34 | 1.539
26 | 8.8 | -0.38 | 1.56
27 | 6.7 | -0.54 | 1.719
28 | 6.7 | -0.6 | 1.739
29 | 6.2 | -0.78 | 1.919
30 | 6.2 | -0.8 | 1.939
31 | 6 | -0.98 | 2.087
32 | 6 | -1 | 2.1
33 | 5.9 | -1.14 | 2.219
34 | 5.9 | -1.16 | 2.239
35 | 5.9 | -1.28 | 2.348
36 | 5.9 | -1.32 | 2.361
37 | 5.8 | -1.36 | 2.404
38 | 5.8 | -1.36 | 2.419
39 | 5.8 | -1.44 | 2.466
40 | 5.8 | -1.44 | 2.479
41 | 5.7 | -1.54 | 2.559
42 | 5.7 | -1.56 | 2.579
43 | 5.6 | -1.66 | 2.659
44 | 5.5 | -1.66 | 2.68
45 | 5.5 | -1.76 | 2.762
46 | 5.5 | -1.8 | 2.779
47 | 5.5 | -1.9 | 2.864
48 | 5.5 | -1.92 | 2.879
49 | 5.5 | -2 | 2.959
50 | 5.5 | -2.02 | 2.979
51 | 5.5 | -2.1 | 3.04
52 | 5.5 | -2.12 | 3.06
53 | 5.5 | -2.22 | 3.139
54 | 5.5 | -2.22 | 3.159
55 | 5.4 | -2.32 | 3.226
56 | 5.4 | -2.32 | 3.239
57 | 5.2 | -2.48 | 3.36
58 | 5.2 | -2.5 | 3.379
59 | 5.2 | -2.6 | 3.479
60 | 5.2 | -2.64 | 3.499
61 | 5.1 | -2.8 | 3.645
62 | 5.1 | -2.84 | 3.66
63 | 5.1 | -2.98 | 3.799
64 | 5.1 | -3.02 | 3.82
65 | 5.1 | -3.16 | 3.959
66 | 5.1 | -3.2 | 3.979
67 | 5.1 | -3.26 | 4.039
68 | 5.1 | -3.3 | 4.059
69 | 5.1 | -3.34 | 4.099
70 | 5.1 | -3.36 | 4.119
71 | 5.1 | -3.42 | 4.159
72 | 5.1 | -3.42 | 4.18
73 | 5.1 | -3.5 | 4.219
74 | 5.1 | -3.5 | 4.239
75 | 5.2 | -3.54 | 4.281
76 | 5.2 | -3.58 | 4.299
77 | 5.1 | -3.62 | 4.345
78 | 5.1 | -3.64 | 4.359
79 | 5.1 | -3.7 | 4.401
80 | 5.1 | -3.7 | 4.419
81 | 5.1 | -3.78 | 4.463
82 | 5.1 | -3.8 | 4.479
83 | 5.1 | -3.82 | 4.525
84 | 5.1 | -3.86 | 4.539
85 | 5.1 | -3.92 | 4.586
86 | 5.1 | -3.92 | 4.599
87 | 5 | -3.98 | 4.643
88 | 5.1 | -4 | 4.659
89 | 5.1 | -4.06 | 4.701
90 | 5 | -4.08 | 4.719
91 | 5 | -4.1 | 4.765
92 | 5 | -4.14 | 4.78
93 | 5 | -4.18 | 4.824
94 | 5 | -4.2 | 4.839
95 | 5 | -4.26 | 4.885
96 | 5 | -4.28 | 4.9
97 | 4.9 | -4.34 | 4.943
98 | 4.9 | -4.36 | 4.959
99 | 4.9 | -4.4 | 5.001
100 | 4.9 | -4.4 | 5.02
101 | 4.9 | -4.48 | 5.099
102 | 4.9 | -4.54 | 5.119
103 | 4.8 | -4.58 | 5.162
104 | 4.8 | -4.58 | 5.179
105 | 4.8 | -4.64 | 5.219
106 | 4.8 | -4.66 | 5.239
107 | 4.8 | -4.76 | 5.32
108 | 4.8 | -4.8 | 5.339
109 | 4.7 | -4.92 | 5.46
110 | 4.8 | -4.94 | 5.479
111 | 4.8 | -5.02 | 5.543
112 | 4.8 | -5.04 | 5.559
113 | 4.8 | -5.1 | 5.62
114 | 4.8 | -5.12 | 5.64
115 | 4.7 | -5.2 | 5.707
116 | 4.8 | -5.22 | 5.719
117 | 4.7 | -5.3 | 5.779
118 | 4.7 | -5.32 | 5.799
119 | 4.7 | -5.38 | 5.839
120 | 4.7 | -5.38 | 5.859
121 | 4.7 | -5.42 | 5.9
122 | 4.7 | -5.46 | 5.919
123 | 4.7 | -5.5 | 5.959
124 | 4.7 | -5.52 | 5.979
125 | 4.6 | -5.68 | 6.099
126 | 4.6 | -5.68 | 6.119
127 | 4.6 | -5.8 | 6.204
128 | 4.6 | -5.8 | 6.219
129 | 4.6 | -5.9 | 6.299
130 | 4.6 | -5.94 | 6.319
131 | 4.6 | -6 | 6.387
132 | 4.6 | -6.04 | 6.399
133 | 4.6 | -6.12 | 6.483
134 | 4.6 | -6.14 | 6.5
135 | 4.5 | -6.24 | 6.579
136 | 4.5 | -6.24 | 6.6
137 | 4.5 | -6.28 | 6.639
138 | 4.5 | -6.32 | 6.659
139 | 4.5 | -6.44 | 6.759
140 | 4.5 | -6.46 | 6.779
141 | 4.5 | -6.56 | 6.86
142 | 4.5 | -6.56 | 6.879
143 | 4.5 | -6.62 | 6.921
144 | 4.5 | -6.64 | 6.939
145 | 4.5 | -6.7 | 6.979
146 | 4.5 | -6.7 | 6.999
147 | 4.5 | -6.74 | 7.039
148 | 4.5 | -6.8 | 7.059
149 | 4.5 | -6.84 | 7.099
150 | 4.5 | -6.84 | 7.12
151 | 4.4 | -6.98 | 7.227
152 | 4.4 | -7 | 7.24
153 | 4.4 | -7.08 | 7.319
154 | 4.5 | -7.1 | 7.34
155 | 4.5 | -7.18 | 7.407
156 | 4.5 | -7.2 | 7.419
157 | 4.5 | -7.3 | 7.5
158 | 4.5 | -7.3 | 7.519
159 | 4.5 | -7.4 | 7.583
160 | 4.5 | -7.4 | 7.599
161 | 4.5 | -7.5 | 7.659
162 | 4.5 | -7.5 | 7.679
163 | 4.5 | -7.56 | 7.719
164 | 4.5 | -7.58 | 7.739
165 | 4.4 | -7.64 | 7.779
166 | 4.4 | -7.64 | 7.8
167 | 4.4 | -7.68 | 7.84
168 | 4.4 | -7.72 | 7.859
169 | 4.4 | -7.76 | 7.899
170 | 4.4 | -7.78 | 7.919
171 | 4.4 | -7.84 | 7.959
172 | 4.4 | -7.86 | 7.979
173 | 4.4 | -7.96 | 8.059
174 | 4.5 | -7.96 | 8.08
175 | 4.4 | -8.06 | 8.145
176 | 4.4 | -8.06 | 8.159
177 | 4.4 | -8.14 | 8.219
178 | 4.4 | -8.16 | 8.239
179 | 4.4 | -8.22 | 8.289
180 | 4.4 | -8.24 | 8.302
181 | 4.4 | -8.32 | 8.362
182 | 4.4 | -8.32 | 8.379
183 | 4.3 | -8.4 | 8.439
184 | 4.3 | -8.42 | 8.459
185 | 4.3 | -8.5 | 8.519
186 | 4.4 | -8.52 | 8.539
187 | 4.4 | -8.58 | 8.599
188 | 4.4 | -8.6 | 8.619
189 | 4.4 | -8.68 | 8.679
190 | 4.4 | -8.7 | 8.699
191 | 4.4 | -8.76 | 8.739
192 | 4.4 | -8.78 | 8.759
193 | 4.4 | -8.8 | 8.799
194 | 4.4 | -8.82 | 8.82
195 | 4.3 | -8.94 | 8.899
196 | 4.4 | -8.96 | 8.919
197 | 4.3 | -9.06 | 9
198 | 4.3 | -9.06 | 9.019
199 | 4.3 | -9.14 | 9.079
200 | 4.3 | -9.16 | 9.099
201 | 4.4 | -9.24 | 9.159
202 | 4.4 | -9.24 | 9.18
203 | 4.4 | -9.36 | 9.279
204 | 4.4 | -9.38 | 9.299
205 | 4.4 | -9.48 | 9.359
206 | 4.4 | -9.48 | 9.379
207 | 4.4 | -9.56 | 9.439
208 | 4.4 | -9.6 | 9.459
209 | 4.4 | -9.66 | 9.519
210 | 4.4 | -9.66 | 9.539
211 | 4.4 | -9.74 | 9.599
212 | 4.4 | -9.76 | 9.619
213 | 4.4 | -9.84 | 9.679
214 | 4.4 | -9.88 | 9.699
215 | 4.3 | -9.94 | 9.759
216 | 4.4 | -9.94 | 9.779
217 | 4.4 | -10.02 | 9.839
218 | 4.4 | -10.04 | 9.859
219 | 4.4 | -10.12 | 9.919
220 | 4.4 | -10.14 | 9.94
221 | 4.4 | -10.22 | 9.999
222 | 4.4 | -10.22 | 10.019
223 | 4.3 | -10.32 | 10.081
224 | 4.3 | -10.32 | 10.099
225 | 4.3 | -10.4 | 10.159
226 | 4.3 | -10.42 | 10.179
227 | 4.3 | -10.54 | 10.279
228 | 4.3 | -10.56 | 10.299
229 | 4.3 | -10.64 | 10.366
230 | 4.3 | -10.66 | 10.379
231 | 4.3 | -10.74 | 10.459
232 | 4.3 | -10.76 | 10.479
233 | 4.3 | -10.84 | 10.539
234 | 4.3 | -10.86 | 10.559
235 | 4.3 | -10.94 | 10.627
236 | 4.3 | -10.96 | 10.641
237 | 4.3 | -11.04 | 10.719
238 | 4.3 | -11.06 | 10.739
239 | 4.3 | -11.14 | 10.799
240 | 4.3 | -11.16 | 10.819
241 | 4.3 | -11.22 | 10.859
242 | 4.3 | -11.22 | 10.879
243 | 4.3 | -11.26 | 10.919
244 | 4.3 | -11.3 | 10.939
245 | 4.4 | -11.36 | 10.979
246 | 4.4 | -11.36 | 10.999
247 | 4.4 | -11.44 | 11.066
248 | 4.4 | -11.48 | 11.079
249 | 4.4 | -11.54 | 11.145
250 | 4.4 | -11.58 | 11.16
251 | 4.4 | -11.64 | 11.219
252 | 4.4 | -11.64 | 11.239
253 | 4.3 | -11.7 | 11.279
254 | 4.3 | -11.72 | 11.3
255 | 4.3 | -11.78 | 11.34
256 | 4.3 | -11.8 | 11.359
257 | 4.3 | -11.86 | 11.403
258 | 4.3 | -11.88 | 11.42
259 | 4.3 | -11.92 | 11.461
260 | 4.3 | -11.92 | 11.48
261 | 4.3 | -11.98 | 11.52
262 | 4.3 | -12.02 | 11.539
263 | 4.3 | -12.06 | 11.581
264 | 4.3 | -12.08 | 11.6
265 | 4.3 | -12.14 | 11.64
266 | 4.3 | -12.16 | 11.659
267 | 4.3 | -12.2 | 11.699
268 | 4.3 | -12.2 | 11.719
269 | 4.3 | -12.28 | 11.759
270 | 4.3 | -12.28 | 11.78
271 | 4.2 | -12.34 | 11.819
272 | 4.2 | -12.36 | 11.839
273 | 4.2 | -12.42 | 11.882
274 | 4.3 | -12.44 | 11.899
275 | 4.2 | -12.48 | 11.94
276 | 4.2 | -12.48 | 11.959
277 | 4.2 | -12.54 | 11.999
278 | 4.2 | -12.56 | 12.019
279 | 4.2 | -12.64 | 12.079
280 | 4.2 | -12.66 | 12.099
281 | 4.2 | -12.76 | 12.179
282 | 4.3 | -12.76 | 12.199
283 | 4.2 | -12.9 | 12.299
284 | 4.2 | -12.92 | 12.319
285 | 4.2 | -13.02 | 12.399
286 | 4.2 | -13.04 | 12.419
287 | 4.3 | -13.1 | 12.46
288 | 4.3 | -13.1 | 12.479
289 | 4.3 | -13.22 | 12.579
290 | 4.3 | -13.24 | 12.599
291 | 4.3 | -13.32 | 12.659
292 | 4.3 | -13.32 | 12.679
293 | 4.3 | -13.4 | 12.719
294 | 4.3 | -13.4 | 12.739
295 | 4.3 | -13.48 | 12.78
296 | 4.3 | -13.48 | 12.8
297 | 4.3 | -13.52 | 12.839
298 | 4.3 | -13.56 | 12.859
299 | 4.3 | -13.6 | 12.899
300 | 4.3 | -13.62 | 12.919
301 | 4.3 | -13.66 | 12.96
302 | 4.3 | -13.68 | 12.979
303 | 4.2 | -13.76 | 13.019
304 | 4.3 | -13.76 | 13.039
305 | 4.3 | -13.8 | 13.079
306 | 4.3 | -13.84 | 13.099
307 | 4.3 | -13.94 | 13.179
308 | 4.3 | -13.96 | 13.199
309 | 4.3 | -14.04 | 13.26
310 | 4.3 | -14.04 | 13.279
311 | 4.3 | -14.12 | 13.343
312 | 4.3 | -14.14 | 13.36
313 | 4.3 | -14.22 | 13.423
314 | 4.3 | -14.24 | 13.439
315 | 4.2 | -14.26 | 13.479
316 | 4.2 | -14.3 | 13.499
317 | 4.2 | -14.34 | 13.539
318 | 4.2 | -14.36 | 13.559
319 | 4.2 | -14.42 | 13.599
320 | 4.2 | -14.44 | 13.619
321 | 4.2 | -14.5 | 13.66
322 | 4.2 | -14.52 | 13.679
323 | 4.2 | -14.56 | 13.719
324 | 4.2 | -14.56 | 13.739
325 | 4.2 | -14.62 | 13.779
326 | 4.2 | -14.64 | 13.799
327 | 4.2 | -14.74 | 13.899
328 | 4.2 | -14.78 | 13.919
329 | 4.2 | -14.9 | 14.02
330 | 4.2 | -14.92 | 14.039
331 | 4.1 | -15.06 | 14.141
332 | 4.1 | -15.06 | 14.16
333 | 4.2 | -15.18 | 14.259
334 | 4.2 | -15.2 | 14.279
335 | 4.2 | -15.3 | 14.379
336 | 4.2 | -15.34 | 14.399
337 | 4.2 | -15.46 | 14.499
338 | 4.2 | -15.48 | 14.519
339 | 4.2 | -15.56 | 14.58
340 | 4.2 | -15.58 | 14.599
341 | 4.2 | -15.66 | 14.665
342 | 4.1 | -15.66 | 14.68
343 | 4.2 | -15.74 | 14.743
344 | 4.2 | -15.76 | 14.759
345 | 4.2 | -15.84 | 14.827
346 | 4.2 | -15.86 | 14.841
347 | 4.2 | -15.94 | 14.904
348 | 4.2 | -15.96 | 14.919
349 | 4.2 | -16.02 | 14.979
350 | 4.2 | -16.04 | 14.999
351 | 4.2 | -16.1 | 15.04
352 | 4.2 | -16.12 | 15.059
353 | 4.2 | -16.2 | 15.119
354 | 4.2 | -16.2 | 15.139
355 | 4.2 | -16.3 | 15.2
356 | 4.2 | -16.3 | 15.219
357 | 4.2 | -16.38 | 15.279
358 | 4.2 | -16.4 | 15.299
359 | 4.1 | -16.44 | 15.359
360 | 4.2 | -16.5 | 15.38
361 | 4.2 | -16.58 | 15.44
362 | 4.2 | -16.58 | 15.459
363 | 4.2 | -16.66 | 15.519
364 | 4.2 | -16.68 | 15.54
365 | 4.2 | -16.72 | 15.599
366 | 4.2 | -16.76 | 15.619
367 | 4.2 | -16.8 | 15.661
368 | 4.2 | -16.84 | 15.679
369 | 4.1 | -16.88 | 15.721
370 | 4.1 | -16.9 | 15.74
371 | 4.1 | -16.96 | 15.779
372 | 4.1 | -16.98 | 15.799
373 | 4.2 | -17.04 | 15.84
374 | 4.1 | -17.06 | 15.859
375 | 4.1 | -17.1 | 15.905
376 | 4.1 | -17.1 | 15.919
377 | 4.1 | -17.16 | 15.966
378 | 4.1 | -17.18 | 15.979
379 | 4.1 | -17.24 | 16.025
380 | 4.1 | -17.26 | 16.04
381 | 4.2 | -17.32 | 16.083
382 | 4.2 | -17.34 | 16.099
383 | 4.1 | -17.42 | 16.165
384 | 4.1 | -17.44 | 16.181
385 | 4.1 | -17.52 | 16.26
386 | 4.1 | -17.54 | 16.279
387 | 4.1 | -17.64 | 16.379
388 | 4.1 | -17.66 | 16.399
389 | 4.1 | -17.8 | 16.499
390 | 4.1 | -17.82 | 16.519
391 | 4.1 | -17.92 | 16.605
392 | 4.1 | -17.94 | 16.619
393 | 4.1 | -18.02 | 16.679
394 | 4.1 | -18.02 | 16.699
395 | 4.1 | -18.08 | 16.747
396 | 4.1 | -18.1 | 16.762
397 | 4.1 | -18.18 | 16.819
398 | 4.1 | -18.18 | 16.84
399 | 4.1 | -18.28 | 16.899
400 | 4.1 | -18.28 | 16.919
401 | 4.1 | -18.36 | 16.98
402 | 4.1 | -18.38 | 16.999
403 | 4.1 | -18.48 | 17.079
404 | 4.1 | -18.5 | 17.099
405 | 4.1 | -18.58 | 17.161
406 | 4.1 | -18.58 | 17.179
407 | 4.1 | -18.66 | 17.243
408 | 4.1 | -18.68 | 17.259
409 | 4.1 | -18.76 | 17.339
410 | 4.1 | -18.78 | 17.36
411 | 4.1 | -18.88 | 17.428
412 | 4.1 | -18.88 | 17.443
413 | 4.1 | -18.98 | 17.521
414 | 4.1 | -19.02 | 17.539
415 | 4.1 | -19.06 | 17.599
416 | 4.1 | -19.1 | 17.62
417 | 4.1 | -19.14 | 17.66
418 | 4.1 | -19.16 | 17.68
419 | 4.1 | -19.24 | 17.739
420 | 4.1 | -19.26 | 17.76
421 | 4.1 | -19.32 | 17.799
422 | 4.1 | -19.32 | 17.819
423 | 4.1 | -19.4 | 17.866
424 | 4.1 | -19.4 | 17.88
425 | 4.1 | -19.48 | 17.927
426 | 4.1 | -19.5 | 17.941
427 | 4.1 | -19.54 | 17.987
428 | 4.1 | -19.54 | 18.001
429 | 4.1 | -19.6 | 18.047
430 | 4.1 | -19.62 | 18.061
431 | 4.1 | -19.68 | 18.103
432 | 4.1 | -19.68 | 18.119
433 | 4.1 | -19.76 | 18.166
434 | 4.1 | -19.76 | 18.18
435 | 4.1 | -19.82 | 18.225
436 | 4.2 | -19.82 | 18.239
437 | 4.2 | -19.88 | 18.285
438 | 4.2 | -19.9 | 18.3
439 | 4.2 | -19.98 | 18.359
440 | 4.1 | -20 | 18.379
441 | 4.2 | -20.1 | 18.461
442 | 4.1 | -20.1 | 18.479
443 | 4.1 | -20.2 | 18.547
444 | 4.1 | -20.2 | 18.561
445 | 4.1 | -20.26 | 18.608
446 | 4.1 | -20.28 | 18.621
447 | 4.1 | -20.34 | 18.679
448 | 4.1 | -20.36 | 18.699
449 | 4.1 | -20.44 | 18.759
450 | 4.1 | -20.46 | 18.78
451 | 4.2 | -20.52 | 18.819
452 | 4.2 | -20.54 | 18.84
453 | 4.1 | -20.58 | 18.884
454 | 4.1 | -20.62 | 18.899
455 | 4.1 | -20.66 | 18.951
456 | 4.1 | -20.66 | 18.965
457 | 4.1 | -20.72 | 19.02
458 | 4.1 | -20.76 | 19.039
459 | 4.1 | -20.86 | 19.128
460 | 4.1 | -20.9 | 19.141
461 | 4.1 | -20.94 | 19.199
462 | 4.1 | -20.98 | 19.219
463 | 4.1 | -21.02 | 19.259
464 | 4.1 | -21.04 | 19.279
465 | 4.1 | -21.1 | 19.322
466 | 4.1 | -21.1 | 19.339
467 | 4.1 | -21.18 | 19.386
468 | 4.1 | -21.18 | 19.399
469 | 4.2 | -21.24 | 19.459
470 | 4.2 | -21.28 | 19.48
471 | 4.2 | -21.32 | 19.521
472 | 4.2 | -21.36 | 19.539
473 | 4.2 | -21.42 | 19.607
474 | 4.2 | -21.46 | 19.622
475 | 4.2 | -21.52 | 19.687
476 | 4.2 | -21.52 | 19.701
477 | 4.2 | -21.6 | 19.779
478 | 4.2 | -21.66 | 19.799
479 | 4.1 | -21.7 | 19.848
480 | 4.1 | -21.74 | 19.862
481 | 4.1 | -21.78 | 19.907
482 | 4.2 | -21.8 | 19.921
483 | 4.2 | -21.88 | 19.986
484 | 4.2 | -21.88 | 19.999
485 | 4.2 | -21.96 | 20.065
486 | 4.2 | -21.98 | 20.079
487 | 4.2 | -22.06 | 20.143
488 | 4.2 | -22.08 | 20.159
489 | 4.2 | -22.14 | 20.223
490 | 4.2 | -22.16 | 20.239
491 | 4.2 | -22.24 | 20.301
492 | 4.2 | -22.26 | 20.319
493 | 4.1 | -22.34 | 20.383
494 | 4.1 | -22.36 | 20.399
495 | 3.8 | -22.42 | 20.459
496 | 3.9 | -22.44 | 20.479
497 | 4 | -22.52 | 20.539
498 | 4 | -22.54 | 20.559
499 | 4 | -22.6 | 20.599
500 | 4 | -22.6 | 20.619
501 | 4 | -22.64 | 20.664
502 | 4 | -22.68 | 20.679
503 | 4 | -22.74 | 20.727
504 | 4.1 | -22.74 | 20.74
505 | 4.1 | -22.8 | 20.799
506 | 4.1 | -22.84 | 20.819
507 | 4 | -22.9 | 20.865
508 | 4 | -22.92 | 20.879
509 | 4 | -22.98 | 20.939
510 | 4 | -23 | 20.96
511 | 4 | -23.06 | 21.003
512 | 3.9 | -23.08 | 21.019
513 | 4 | -23.12 | 21.064
514 | 4 | -23.12 | 21.08
515 | 4 | -23.18 | 21.124
516 | 4 | -23.2 | 21.139
517 | 4.1 | -23.3 | 21.225
518 | 4.1 | -23.34 | 21.241
519 | 4.1 | -23.4 | 21.299
520 | 4.1 | -23.4 | 21.319
521 | 4.1 | -23.48 | 21.38
522 | 4.1 | -23.52 | 21.399
523 | 4 | -23.58 | 21.467
524 | 4 | -23.62 | 21.482
525 | 4 | -23.68 | 21.559
526 | 4 | -23.74 | 21.579
527 | 4 | -23.78 | 21.639
528 | 4 | -23.82 | 21.659
529 | 4 | -23.9 | 21.721
530 | 4 | -23.92 | 21.739
531 | 4 | -24 | 21.802
532 | 4 | -24.02 | 21.819
533 | 4 | -24.1 | 21.899
534 | 4 | -24.12 | 21.919
535 | 4 | -24.2 | 21.984
536 | 4 | -24.22 | 21.999
537 | 4 | -24.3 | 22.061
538 | 3.9 | -24.32 | 22.08
539 | 3.9 | -24.4 | 22.139
540 | 3.9 | -24.4 | 22.16
541 | 3.9 | -24.48 | 22.219
542 | 3.9 | -24.5 | 22.239
543 | 3.9 | -24.58 | 22.3
544 | 3.9 | -24.58 | 22.319
545 | 4 | -24.68 | 22.4
546 | 4 | -24.7 | 22.419
547 | 4 | -24.78 | 22.481
548 | 4 | -24.8 | 22.5
549 | 4 | -24.86 | 22.56
550 | 4 | -24.88 | 22.579
551 | 4 | -24.96 | 22.64
552 | 4 | -24.98 | 22.659
553 | 4 | -25.06 | 22.719
554 | 4 | -25.06 | 22.739
555 | 3.9 | -25.18 | 22.825
556 | 3.9 | -25.18 | 22.841
557 | 3.9 | -25.28 | 22.919
558 | 4 | -25.32 | 22.94
559 | 4 | -25.38 | 23.019
560 | 4 | -25.42 | 23.039
561 | 4 | -25.54 | 23.139
562 | 4 | -25.56 | 23.159
563 | 4 | -25.64 | 23.219
564 | 3.9 | -25.66 | 23.239
565 | 3.9 | -25.72 | 23.299
566 | 3.9 | -25.74 | 23.319
567 | 3.9 | -25.82 | 23.379
568 | 3.9 | -25.84 | 23.399
569 | 3.9 | -25.92 | 23.46
570 | 3.9 | -25.94 | 23.479
571 | 3.9 | -26 | 23.539
572 | 3.9 | -26.02 | 23.56
573 | 3.9 | -26.08 | 23.603
574 | 3.9 | -26.1 | 23.619
575 | 3.9 | -26.18 | 23.667
576 | 3.9 | -26.18 | 23.681
577 | 3.9 | -26.22 | 23.739
578 | 3.9 | -26.28 | 23.759
579 | 3.9 | -26.32 | 23.819
580 | 3.9 | -26.36 | 23.839
581 | 3.9 | -26.4 | 23.884
582 | 3.9 | -26.44 | 23.899
583 | 3.9 | -26.48 | 23.945
584 | 3.9 | -26.5 | 23.96
585 | 3.9 | -26.56 | 24.007
586 | 3.9 | -26.58 | 24.021
587 | 3.9 | -26.64 | 24.08
588 | 3.8 | -26.66 | 24.099
589 | 3.6 | -26.72 | 24.143
590 | 3.7 | -26.74 | 24.159
591 | 3.8 | -26.78 | 24.208
592 | 3.8 | -26.82 | 24.221
593 | 3.8 | -26.86 | 24.279
594 | 3.8 | -26.88 | 24.299
595 | 3.8 | -26.94 | 24.345
596 | 3.8 | -26.96 | 24.359
597 | 3.8 | -27.02 | 24.419
598 | 3.8 | -27.06 | 24.44
599 | 3.8 | -27.12 | 24.483
600 | 3.8 | -27.12 | 24.5
601 | 3.8 | -27.16 | 24.544
602 | 3.8 | -27.2 | 24.559
603 | 3.8 | -27.26 | 24.619
604 | 3.8 | -27.3 | 24.639
605 | 3.8 | -27.34 | 24.684
606 | 3.8 | -27.38 | 24.699
607 | 3.8 | -27.42 | 24.747
608 | 3.8 | -27.44 | 24.761
609 | 3.8 | -27.5 | 24.819
610 | 3.8 | -27.52 | 24.839
611 | 3.8 | -27.6 | 24.89
612 | 3.8 | -27.6 | 24.904
613 | 3.8 | -27.68 | 24.959
614 | 3.8 | -27.68 | 24.979
615 | 3.8 | -27.72 | 25.022
616 | 3.8 | -27.76 | 25.039
617 | 3.8 | -27.82 | 25.084
618 | 3.8 | -27.82 | 25.099
619 | 3.8 | -27.9 | 25.159
620 | 3.8 | -27.92 | 25.179
621 | 3.8 | -27.98 | 25.223
622 | 3.8 | -28 | 25.239
623 | 3.7 | -28.06 | 25.286
624 | 3.7 | -28.06 | 25.299
625 | 3.7 | -28.14 | 25.351
626 | 3.7 | -28.16 | 25.367
627 | 3.7 | -28.2 | 25.42
628 | 3.7 | -28.24 | 25.439
629 | 3.7 | -28.28 | 25.5
630 | 3.6 | -28.34 | 25.519
631 | 3.7 | -28.38 | 25.565
632 | 3.7 | -28.38 | 25.58
633 | 3.7 | -28.44 | 25.623
634 | 3.7 | -28.46 | 25.639
635 | 3.7 | -28.54 | 25.699
636 | 3.7 | -28.56 | 25.719
637 | 3.7 | -28.62 | 25.767
638 | 3.7 | -28.62 | 25.781
639 | 3.7 | -28.7 | 25.839
640 | 3.7 | -28.72 | 25.86
641 | 3.7 | -28.76 | 25.903
642 | 3.6 | -28.8 | 25.919
643 | 3.7 | -28.84 | 25.967
644 | 3.7 | -28.86 | 25.981
645 | 3.7 | -28.92 | 26.039
646 | 3.7 | -28.94 | 26.059
647 | 3.7 | -29 | 26.103
648 | 3.7 | -29.02 | 26.119
649 | 3.7 | -29.1 | 26.18
650 | 3.7 | -29.1 | 26.199
651 | 3.7 | -29.18 | 26.247
652 | 3.7 | -29.2 | 26.262
653 | 3.7 | -29.26 | 26.319
654 | 3.8 | -29.28 | 26.339
655 | 3.8 | -29.32 | 26.382
656 | 3.8 | -29.36 | 26.399
657 | 3.7 | -29.48 | 26.52
658 | 3.7 | -29.5 | 26.539
659 | 3.6 | -29.58 | 26.6
660 | 3.6 | -29.6 | 26.62
661 | 3.6 | -29.66 | 26.669
662 | 3.6 | -29.68 | 26.683
663 | 3.6 | -29.74 | 26.739
664 | 3.6 | -29.76 | 26.759
665 | 3.6 | -29.84 | 26.809
666 | 3.6 | -29.84 | 26.823
667 | 3.6 | -29.94 | 26.889
668 | 3.6 | -29.94 | 26.905
669 | 3.6 | -30.02 | 26.959
670 | 3.6 | -30.04 | 26.979
671 | 3.6 | -30.08 | 27.029
672 | 3.6 | -30.12 | 27.045
673 | 3.6 | -30.16 | 27.099
674 | 3.6 | -30.2 | 27.119
675 | 3.6 | -30.24 | 27.165
676 | 3.6 | -30.26 | 27.179
677 | 3.5 | -30.32 | 27.239
678 | 3.5 | -30.36 | 27.259
679 | 3.5 | -30.42 | 27.319
680 | 3.4 | -30.44 | 27.339
681 | 3.5 | -30.54 | 27.419
682 | 3.5 | -30.58 | 27.439
683 | 3.6 | -30.64 | 27.519
684 | 3.5 | -30.68 | 27.539
685 | 3.5 | -30.78 | 27.619
686 | 3.5 | -30.78 | 27.64
687 | 3.5 | -30.88 | 27.719
688 | 3.5 | -30.9 | 27.739
689 | 3.5 | -31 | 27.819
690 | 3.5 | -31.02 | 27.839
691 | 3.5 | -31.1 | 27.899
692 | 3.5 | -31.1 | 27.919
693 | 3.4 | -31.16 | 27.962
694 | 3.4 | -31.18 | 27.98
695 | 3.5 | -31.26 | 28.039
696 | 3.5 | -31.28 | 28.059
697 | 3.5 | -31.34 | 28.105
698 | 3.5 | -31.36 | 28.119
699 | 3.5 | -31.4 | 28.179
700 | 3.5 | -31.44 | 28.199
701 | 3.5 | -31.52 | 28.245
702 | 3.5 | -31.52 | 28.259
703 | 3.5 | -31.58 | 28.309
704 | 3.5 | -31.58 | 28.325
705 | 3.4 | -31.66 | 28.379
706 | 3.5 | -31.68 | 28.399
707 | 3.4 | -31.74 | 28.443
708 | 3.4 | -31.74 | 28.46
709 | 3.4 | -31.82 | 28.508
710 | 3.4 | -31.82 | 28.523
711 | 3.4 | -31.9 | 28.579
712 | 3.4 | -31.92 | 28.599
713 | 3.4 | -31.96 | 28.644
714 | 3.4 | -32 | 28.66
715 | 3.4 | -32.04 | 28.719
716 | 3.4 | -32.08 | 28.739
717 | 3.4 | -32.2 | 28.839
718 | 3.4 | -32.22 | 28.859
719 | 3.4 | -32.3 | 28.92
720 | 3.4 | -32.3 | 28.94
721 | 3.2 | -32.38 | 29.001
722 | 3.3 | -32.4 | 29.019
723 | 3.3 | -32.5 | 29.099
724 | 3.3 | -32.52 | 29.119
725 | 3.3 | -32.62 | 29.199
726 | 3.3 | -32.62 | 29.219
727 | 3.3 | -32.74 | 29.299
728 | 3.3 | -32.76 | 29.319
729 | 3.4 | -32.8 | 29.379
730 | 3.3 | -32.84 | 29.399
731 | 3.3 | -32.94 | 29.479
732 | 3.4 | -32.96 | 29.5
733 | 3.4 | -33.06 | 29.579
734 | 3.4 | -33.08 | 29.599
735 | 3.3 | -33.14 | 29.659
736 | 3.4 | -33.16 | 29.68
737 | 3.3 | -33.24 | 29.747
738 | 3.3 | -33.26 | 29.761
739 | 3.3 | -33.32 | 29.819
740 | 3.3 | -33.36 | 29.839
741 | 3.3 | -33.42 | 29.899
742 | 3.3 | -33.44 | 29.919
743 | 3.4 | -33.52 | 29.967
744 | 3.3 | -33.52 | 29.982
745 | 3.3 | -33.6 | 30.039
746 | 3.3 | -33.62 | 30.06
747 | 3.3 | -33.68 | 30.105
748 | 3.3 | -33.7 | 30.119
749 | 3.3 | -33.74 | 30.168
750 | 3.3 | -33.74 | 30.182
751 | 3.2 | -33.88 | 30.279
752 | 3.3 | -33.9 | 30.299
753 | 3.2 | -33.98 | 30.367
754 | 3.2 | -34 | 30.38
755 | 3.2 | -34.06 | 30.425
756 | 3.2 | -34.08 | 30.439
757 | 3.2 | -34.12 | 30.499
758 | 3.2 | -34.16 | 30.519
759 | 3.2 | -34.22 | 30.567
760 | 3.2 | -34.22 | 30.582
761 | 3.2 | -34.3 | 30.64
762 | 3.2 | -34.3 | 30.659
763 | 3.2 | -34.38 | 30.707
764 | 3.2 | -34.4 | 30.721
765 | 3.2 | -34.46 | 30.78
766 | 3.2 | -34.48 | 30.799
767 | 3.2 | -34.54 | 30.845
768 | 3.2 | -34.56 | 30.86
769 | 3.2 | -34.68 | 30.963
770 | 3.2 | -34.68 | 30.979
771 | 3.2 | -34.76 | 31.039
772 | 3.2 | -34.78 | 31.059
773 | 3.2 | -34.86 | 31.119
774 | 3.2 | -34.88 | 31.139
775 | 3.2 | -34.96 | 31.209
776 | 3.2 | -34.96 | 31.225
777 | 3.2 | -35.04 | 31.279
778 | 3.2 | -35.06 | 31.3
779 | 3.2 | -35.12 | 31.347
780 | 3.2 | -35.14 | 31.363
781 | 3.2 | -35.22 | 31.419
782 | 3.2 | -35.22 | 31.439
783 | 3.2 | -35.3 | 31.503
784 | 3.2 | -35.32 | 31.519
785 | 3.2 | -35.4 | 31.58
786 | 3.2 | -35.42 | 31.599
787 | 3.2 | -35.48 | 31.648
788 | 3.2 | -35.5 | 31.663
789 | 3.2 | -35.54 | 31.719
790 | 3.2 | -35.58 | 31.739
791 | 3.2 | -35.66 | 31.807
792 | 3.2 | -35.68 | 31.823
793 | 3.2 | -35.72 | 31.88
794 | 3.2 | -35.78 | 31.899
795 | 3.2 | -35.86 | 31.981
796 | 3.2 | -35.88 | 31.999
797 | 3.3 | -35.98 | 32.081
798 | 3.2 | -36 | 32.099
799 | 1.8 | -36 | 32.179
800 | 1.7 | -36 | 32.199
801 | 1.7 | -36 | 32.259
802 | 1.7 | -36 | 32.28
803 | 1.7 | -36 | 32.359
804 | 1.7 | -36 | 32.379
805 | 1.7 | -36 | 32.44
806 | 1.7 | -36 | 32.459
807 | 1.7 | -36 | 32.507
808 | 1.7 | -36 | 32.521
809 | 1.7 | -36 | 32.579
810 | 1.7 | -36 | 32.6
811 | 1.7 | -36 | 32.647
812 | 1.7 | -36 | 32.661
813 | 1.7 | -36 | 32.719
814 | 1.7 | -36 | 32.739
815 | 1.7 | -36 | 32.839
816 | 1.8 | -36 | 32.859
817 | 1.8 | -35.98 | 32.943
818 | 1.8 | -35.98 | 32.959
819 | 1.8 | -35.98 | 33.019
820 | 1.8 | -35.98 | 33.039
821 | 1.8 | -35.98 | 33.085
822 | 1.8 | -35.98 | 33.099
823 | 1.8 | -35.98 | 33.159
824 | 1.8 | -35.98 | 33.179
825 | 1.8 | -35.98 | 33.226
826 | 1.8 | -35.98 | 33.241
827 | 1.8 | -35.98 | 33.302
828 | 1.8 | -35.98 | 33.319
829 | 1.8 | -35.98 | 33.379
830 | 1.8 | -35.98 | 33.399
831 | 1.8 | -35.98 | 33.447
832 | 1.8 | -35.98 | 33.461
833 | 1.8 | -35.98 | 33.519
834 | 1.8 | -35.98 | 33.539
835 | 1.8 | -35.98 | 33.599
836 | 1.8 | -35.98 | 33.619
837 | 1.8 | -35.98 | 33.669
838 | 1.8 | -35.98 | 33.683
839 | 1.8 | -35.98 | 33.739
840 | 1.8 | -35.98 | 33.759
841 | 1.8 | -35.98 | 33.84
842 | 1.8 | -35.98 | 33.859