## Sheet4
Reading | Load [N] | Travel [mm] | Time
1 | 0 | 0 | 0
2 | 0 | 0 | 0.094
3 | 0 | 0 | 0.144
4 | 0 | 0 | 0.195
5 | 0 | 0 | 0.244
6 | 0 | 0 | 0.294
7 | 0 | 0 | 0.345
8 | 0 | 0 | 0.394
9 | 0 | 0 | 0.444
10 | 0 | 0 | 0.495
11 | 0 | 0 | 0.544
12 | 0 | 0 | 0.594
13 | 0 | 0 | 0.645
14 | 0 | 0 | 0.694
15 | 0 | 0 | 0.744
16 | 0 | 0 | 0.794
17 | 0 | 0 | 0.845
18 | 0 | 0 | 0.894
19 | 0 | 0 | 0.944
20 | 0 | 0 | 0.994
21 | 0 | 0 | 1.045
22 | 0 | 0 | 1.094
23 | 0 | 0 | 1.146
24 | 0 | 0 | 1.194
25 | 0 | 0 | 1.245
26 | 0 | 0 | 1.294
27 | 0 | 0 | 1.344
28 | 0 | 0 | 1.394
29 | 0 | 0 | 1.444
30 | 0 | 0 | 1.495
31 | 0 | 0 | 1.545
32 | 0 | 0 | 1.594
33 | 0 | 0 | 1.644
34 | 0 | 0 | 1.694
35 | 0 | 0 | 1.744
36 | 0 | 0 | 1.794
37 | 0 | 0 | 1.844
38 | 0 | 0 | 1.894
39 | 0 | 0 | 1.944
40 | 0 | 0 | 1.994
41 | 0 | 0 | 2.045
42 | 0 | 0 | 2.094
43 | 0 | 0 | 2.145
44 | 0 | 0 | 2.194
45 | 0 | 0 | 2.244
46 | 0 | 0 | 2.294
47 | 0 | 0 | 2.35
48 | 0 | 0 | 2.394
49 | 0 | 0 | 2.445
50 | 0 | 0 | 2.495
51 | 0 | 0 | 2.544
52 | 0 | 0 | 2.594
53 | 0 | 0 | 2.644
54 | 0 | 0 | 2.694
55 | 0 | 0 | 2.744
56 | 0 | 0 | 2.844
57 | 0 | 0 | 2.894
58 | 0 | 0 | 2.994
59 | 0 | 0 | 3.044
60 | 0 | 0 | 3.095
61 | 0 | 0 | 3.144
62 | 0 | 0 | 3.194
63 | 0 | 0 | 3.244
64 | 0 | 0 | 3.294
65 | 0 | 0 | 3.345
66 | 0 | 0 | 3.394
67 | 0 | 0 | 3.444
68 | 0 | 0 | 3.495
69 | 0 | 0 | 3.545
70 | 0 | 0 | 3.594
71 | 0 | 0 | 3.644
72 | 0 | 0 | 3.694
73 | 0 | 0 | 3.744
74 | 0 | 0 | 3.794
75 | 0 | 0 | 3.845
76 | 0 | 0 | 3.895
77 | 0 | 0 | 3.944
78 | 0 | 0 | 3.995
79 | 0 | 0 | 4.044
80 | 0 | 0 | 4.095
81 | 0 | 0 | 4.144
82 | 1.3 | -0.02 | 4.194
83 | 4.4 | -0.06 | 4.244
84 | 8.5 | -0.14 | 4.294
85 | 8.6 | -0.16 | 4.344
86 | 6.4 | -0.22 | 4.394
87 | 5.5 | -0.3 | 4.444
88 | 5.2 | -0.34 | 4.495
89 | 4.8 | -0.48 | 4.595
90 | 4.7 | -0.52 | 4.644
91 | 4.5 | -0.6 | 4.694
92 | 4.4 | -0.66 | 4.744
93 | 4.4 | -0.7 | 4.794
94 | 4.3 | -0.76 | 4.845
95 | 4.3 | -0.82 | 4.895
96 | 4.2 | -0.88 | 4.945
97 | 4.1 | -0.92 | 4.994
98 | 4.1 | -0.98 | 5.044
99 | 4.1 | -1.06 | 5.094
100 | 4 | -1.1 | 5.144
101 | 4 | -1.16 | 5.195
102 | 4 | -1.2 | 5.244
103 | 4 | -1.34 | 5.302
104 | 4 | -1.34 | 5.344
105 | 3.9 | -1.38 | 5.395
106 | 4 | -1.46 | 5.444
107 | 3.9 | -1.56 | 5.545
108 | 4 | -1.64 | 5.594
109 | 3.9 | -1.7 | 5.644
110 | 3.9 | -1.74 | 5.695
111 | 4 | -1.82 | 5.744
112 | 4 | -1.9 | 5.794
113 | 4 | -1.92 | 5.844
114 | 4 | -1.98 | 5.894
115 | 4 | -2.04 | 5.944
116 | 4.1 | -2.1 | 5.995
117 | 4.1 | -2.14 | 6.044
118 | 4 | -2.26 | 6.095
119 | 4 | -2.28 | 6.144
120 | 4 | -2.32 | 6.195
121 | 4 | -2.4 | 6.244
122 | 3.9 | -2.46 | 6.294
123 | 3.9 | -2.52 | 6.344
124 | 3.9 | -2.6 | 6.394
125 | 3.9 | -2.64 | 6.444
126 | 3.9 | -2.68 | 6.494
127 | 4 | -2.76 | 6.544
128 | 3.9 | -2.8 | 6.596
129 | 3.9 | -2.86 | 6.646
130 | 3.9 | -2.98 | 6.744
131 | 3.9 | -3.04 | 6.794
132 | 3.9 | -3.08 | 6.844
133 | 3.9 | -3.16 | 6.894
134 | 3.9 | -3.22 | 6.944
135 | 3.9 | -3.26 | 6.994
136 | 3.9 | -3.32 | 7.044
137 | 4 | -3.4 | 7.094
138 | 4 | -3.44 | 7.145
139 | 4 | -3.5 | 7.194
140 | 4 | -3.58 | 7.244
141 | 4 | -3.62 | 7.294
142 | 4 | -3.68 | 7.344
143 | 3.9 | -3.74 | 7.395
144 | 3.9 | -3.8 | 7.444
145 | 3.9 | -3.86 | 7.494
146 | 3.9 | -3.92 | 7.545
147 | 3.9 | -3.98 | 7.595
148 | 3.9 | -4.02 | 7.644
149 | 3.9 | -4.08 | 7.694
150 | 3.9 | -4.16 | 7.744
151 | 3.9 | -4.2 | 7.794
152 | 3.9 | -4.26 | 7.844
153 | 3.9 | -4.34 | 7.894
154 | 3.9 | -4.38 | 7.944
155 | 3.9 | -4.44 | 7.994
156 | 3.9 | -4.48 | 8.045
157 | 4 | -4.56 | 8.094
158 | 3.9 | -4.62 | 8.144
159 | 3.9 | -4.68 | 8.194
160 | 3.9 | -4.74 | 8.244
161 | 3.9 | -4.8 | 8.294
162 | 3.9 | -4.84 | 8.344
163 | 3.9 | -4.92 | 8.394
164 | 3.9 | -4.96 | 8.445
165 | 4 | -5.02 | 8.494
166 | 4 | -5.06 | 8.544
167 | 4 | -5.14 | 8.594
168 | 4 | -5.2 | 8.645
169 | 4 | -5.24 | 8.694
170 | 4 | -5.3 | 8.745
171 | 4 | -5.38 | 8.794
172 | 4.1 | -5.42 | 8.844
173 | 4 | -5.48 | 8.894
174 | 4 | -5.6 | 8.954
175 | 4 | -5.62 | 8.994
176 | 4 | -5.66 | 9.045
177 | 4 | -5.7 | 9.094
178 | 4 | -5.78 | 9.144
179 | 4 | -5.84 | 9.194
180 | 4 | -5.88 | 9.245
181 | 4.1 | -5.96 | 9.294
182 | 4 | -6 | 9.344
183 | 4 | -6.06 | 9.395
184 | 4 | -6.14 | 9.444
185 | 4 | -6.18 | 9.495
186 | 4 | -6.24 | 9.544
187 | 4 | -6.28 | 9.594
188 | 4 | -6.36 | 9.644
189 | 4 | -6.46 | 9.694
190 | 4 | -6.46 | 9.744
191 | 4 | -6.54 | 9.794
192 | 4 | -6.6 | 9.844
193 | 4 | -6.64 | 9.894
194 | 4 | -6.7 | 9.945
195 | 4 | -6.78 | 9.994
196 | 4 | -6.82 | 10.045
197 | 4 | -6.9 | 10.094
198 | 4 | -6.94 | 10.144
199 | 4 | -7 | 10.194
200 | 4 | -7.06 | 10.244
201 | 4 | -7.12 | 10.294
202 | 4 | -7.18 | 10.345
203 | 4.1 | -7.22 | 10.394
204 | 4.1 | -7.28 | 10.444
205 | 4.2 | -7.36 | 10.494
206 | 4.1 | -7.4 | 10.544
207 | 4.2 | -7.46 | 10.594
208 | 4.1 | -7.58 | 10.651
209 | 4.1 | -7.6 | 10.695
210 | 4.1 | -7.64 | 10.745
211 | 4 | -7.68 | 10.794
212 | 4 | -7.76 | 10.845
213 | 4 | -7.82 | 10.895
214 | 4.1 | -7.88 | 10.944
215 | 4.1 | -7.94 | 10.994
216 | 4.1 | -8 | 11.044
217 | 4.1 | -8.06 | 11.094
218 | 4.1 | -8.12 | 11.144
219 | 4.1 | -8.22 | 11.194
220 | 4.1 | -8.22 | 11.244
221 | 4.1 | -8.3 | 11.295
222 | 4 | -8.34 | 11.344
223 | 4 | -8.4 | 11.394
224 | 4 | -8.48 | 11.444
225 | 4 | -8.54 | 11.494
226 | 4 | -8.58 | 11.544
227 | 4.1 | -8.62 | 11.594
228 | 4.1 | -8.68 | 11.644
229 | 4.1 | -8.76 | 11.694
230 | 4.1 | -8.8 | 11.745
231 | 4 | -8.9 | 11.801
232 | 4 | -8.94 | 11.844
233 | 4.1 | -8.98 | 11.894
234 | 4 | -9.04 | 11.944
235 | 4.1 | -9.1 | 11.994
236 | 4.1 | -9.16 | 12.044
237 | 4.1 | -9.22 | 12.094
238 | 4.1 | -9.26 | 12.145
239 | 4.1 | -9.34 | 12.194
240 | 4.2 | -9.38 | 12.244
241 | 4.2 | -9.44 | 12.294
242 | 4.2 | -9.52 | 12.344
243 | 4.2 | -9.56 | 12.394
244 | 4.2 | -9.62 | 12.445
245 | 4.2 | -9.7 | 12.494
246 | 4.1 | -9.74 | 12.544
247 | 4.1 | -9.8 | 12.594
248 | 4.1 | -9.84 | 12.645
249 | 4.1 | -9.92 | 12.694
250 | 4.1 | -9.98 | 12.744
251 | 4.1 | -10.02 | 12.794
252 | 4.1 | -10.1 | 12.844
253 | 4.2 | -10.14 | 12.894
254 | 4.2 | -10.2 | 12.945
255 | 4.2 | -10.26 | 12.994
256 | 4.1 | -10.32 | 13.044
257 | 4.1 | -10.38 | 13.094
258 | 4.1 | -10.42 | 13.144
259 | 4.1 | -10.5 | 13.194
260 | 4.1 | -10.56 | 13.244
261 | 4.1 | -10.6 | 13.294
262 | 4.1 | -10.66 | 13.344
263 | 4.1 | -10.74 | 13.394
264 | 4.1 | -10.78 | 13.444
265 | 4.1 | -10.84 | 13.494
266 | 4 | -10.88 | 13.544
267 | 4.2 | -10.96 | 13.594
268 | 4.2 | -11.02 | 13.644
269 | 4.2 | -11.08 | 13.694
270 | 4.2 | -11.16 | 13.744
271 | 4.2 | -11.2 | 13.794
272 | 4.2 | -11.24 | 13.844
273 | 4.2 | -11.32 | 13.894
274 | 4.2 | -11.36 | 13.944
275 | 4.2 | -11.42 | 13.994
276 | 4.3 | -11.5 | 14.045
277 | 4.2 | -11.54 | 14.094
278 | 4.2 | -11.6 | 14.144
279 | 4.2 | -11.64 | 14.195
280 | 4.2 | -11.72 | 14.245
281 | 4.2 | -11.78 | 14.294
282 | 4.2 | -11.82 | 14.344
283 | 4.2 | -11.9 | 14.394
284 | 4.2 | -11.96 | 14.445
285 | 4.2 | -12.02 | 14.494
286 | 4.2 | -12.08 | 14.544
287 | 4.2 | -12.14 | 14.594
288 | 4.2 | -12.18 | 14.644
289 | 4.2 | -12.26 | 14.694
290 | 4.2 | -12.3 | 14.745
291 | 4.2 | -12.36 | 14.794
292 | 4.2 | -12.44 | 14.844
293 | 4.2 | -12.48 | 14.894
294 | 4.2 | -12.54 | 14.945
295 | 4.2 | -12.58 | 14.994
296 | 4.2 | -12.66 | 15.044
297 | 4.2 | -12.72 | 15.094
298 | 4.2 | -12.76 | 15.145
299 | 4.1 | -12.82 | 15.194
300 | 4.2 | -12.9 | 15.244
301 | 4.1 | -12.94 | 15.294
302 | 4.2 | -13 | 15.344
303 | 4.2 | -13.08 | 15.394
304 | 4.2 | -13.12 | 15.445
305 | 4.2 | -13.18 | 15.494
306 | 4.2 | -13.24 | 15.544
307 | 4.2 | -13.3 | 15.594
308 | 4.3 | -13.36 | 15.644
309 | 4.3 | -13.42 | 15.695
310 | 4.3 | -13.48 | 15.745
311 | 4.2 | -13.52 | 15.794
312 | 4.2 | -13.62 | 15.844
313 | 4.2 | -13.66 | 15.894
314 | 4.2 | -13.7 | 15.944
315 | 4.2 | -13.76 | 15.994
316 | 4.3 | -13.8 | 16.044
317 | 4.3 | -13.88 | 16.094
318 | 4.3 | -13.98 | 16.15
319 | 4.3 | -14.02 | 16.194
320 | 4.3 | -14.06 | 16.245
321 | 4.3 | -14.12 | 16.294
322 | 4.3 | -14.16 | 16.344
323 | 4.3 | -14.24 | 16.395
324 | 4.3 | -14.3 | 16.444
325 | 4.3 | -14.34 | 16.494
326 | 4.2 | -14.42 | 16.544
327 | 4.2 | -14.46 | 16.594
328 | 4.2 | -14.52 | 16.644
329 | 4.2 | -14.6 | 16.694
330 | 4.3 | -14.68 | 16.744
331 | 4.3 | -14.7 | 16.794
332 | 4.3 | -14.74 | 16.844
333 | 4.3 | -14.8 | 16.894
334 | 4.3 | -14.88 | 16.944
335 | 4.3 | -14.92 | 16.994
336 | 4.3 | -14.98 | 17.044
337 | 4.2 | -15.02 | 17.094
338 | 4.2 | -15.1 | 17.144
339 | 4.3 | -15.16 | 17.195
340 | 4.3 | -15.2 | 17.244
341 | 4.3 | -15.26 | 17.295
342 | 4.3 | -15.34 | 17.344
343 | 4.4 | -15.38 | 17.395
344 | 4.4 | -15.46 | 17.444
345 | 4.3 | -15.5 | 17.495
346 | 4.3 | -15.62 | 17.544
347 | 4.3 | -15.64 | 17.594
348 | 4.3 | -15.68 | 17.645
349 | 4.2 | -15.74 | 17.694
350 | 4.2 | -15.78 | 17.744
351 | 4.2 | -15.86 | 17.794
352 | 4.3 | -15.92 | 17.844
353 | 4.3 | -15.96 | 17.895
354 | 4.3 | -16.04 | 17.944
355 | 4.4 | -16.1 | 17.994
356 | 4.4 | -16.14 | 18.045
357 | 4.4 | -16.2 | 18.094
358 | 4.3 | -16.28 | 18.144
359 | 4.3 | -16.32 | 18.194
360 | 4.3 | -16.42 | 18.245
361 | 4.2 | -16.44 | 18.294
362 | 4.2 | -16.5 | 18.344
363 | 4.3 | -16.56 | 18.394
364 | 4.3 | -16.62 | 18.444
365 | 4.3 | -16.68 | 18.494
366 | 4.3 | -16.78 | 18.546
367 | 4.3 | -16.78 | 18.594
368 | 4.3 | -16.86 | 18.644
369 | 4.3 | -16.9 | 18.694
370 | 4.3 | -16.96 | 18.744
371 | 4.3 | -17.04 | 18.794
372 | 4.2 | -17.08 | 18.844
373 | 4.3 | -17.14 | 18.895
374 | 4.3 | -17.18 | 18.945
375 | 4.3 | -17.32 | 19.002
376 | 4.3 | -17.34 | 19.044
377 | 4.3 | -17.38 | 19.095
378 | 4.4 | -17.44 | 19.144
379 | 4.4 | -17.5 | 19.194
380 | 4.4 | -17.56 | 19.244
381 | 4.4 | -17.62 | 19.294
382 | 4.4 | -17.66 | 19.344
383 | 4.3 | -17.72 | 19.394
384 | 4.3 | -17.76 | 19.444
385 | 4.3 | -17.84 | 19.494
386 | 4.3 | -17.9 | 19.544
387 | 4.3 | -17.94 | 19.595
388 | 4.3 | -18.02 | 19.644
389 | 4.1 | -18.04 | 19.695
390 | 3.1 | -18.04 | 19.744
391 | 2.5 | -18.04 | 19.795
392 | 2.5 | -18.04 | 19.844
393 | 2.5 | -18.04 | 19.894
394 | 2.5 | -18.04 | 19.944
395 | 2.5 | -18.04 | 19.994
396 | 2.5 | -18.04 | 20.044
397 | 2.5 | -18.04 | 20.094
398 | 2.5 | -18.04 | 20.144
399 | 2.5 | -18.04 | 20.194
400 | 2.6 | -18.04 | 20.244
401 | 2.6 | -18.04 | 20.295
402 | 2.5 | -18.04 | 20.344
403 | 2.5 | -18.04 | 20.394
404 | 2.5 | -18.04 | 20.444
405 | 2.5 | -18.04 | 20.494
406 | 2.5 | -18.04 | 20.544
407 | 2.5 | -18.04 | 20.595
408 | 2.6 | -18.04 | 20.644
409 | 2.6 | -18.04 | 20.697
410 | 2.5 | -18.04 | 20.744
411 | 2.6 | -18.04 | 20.795
412 | 2.5 | -18.04 | 20.845
413 | 2.6 | -18.04 | 20.894
414 | 2.6 | -18.04 | 20.944
415 | 2.6 | -18.04 | 20.994
416 | 2.6 | -18.04 | 21.046
417 | 2.6 | -18.04 | 21.094
418 | 2.6 | -18.04 | 21.144
419 | 2.6 | -18.04 | 21.194
420 | 2.6 | -18.04 | 21.244
421 | 2.6 | -18.04 | 21.294
422 | 2.6 | -18.04 | 21.344
423 | 2.6 | -18.04 | 21.395
424 | 2.6 | -18.04 | 21.444
425 | 2.6 | -18.04 | 21.494
426 | 2.6 | -18.04 | 21.544
427 | 2.6 | -18.04 | 21.595
428 | 2.6 | -18.04 | 21.644
429 | 2.6 | -18.04 | 21.694
430 | 2.6 | -18.04 | 21.745
431 | 2.6 | -18.04 | 21.795
432 | 2.6 | -18.04 | 21.844
433 | 2.6 | -18.04 | 21.895
434 | 2.6 | -18.04 | 21.944
435 | 2.6 | -18.04 | 21.994
436 | 2.6 | -18.04 | 22.044
437 | 2.6 | -18.04 | 22.095
438 | 2.6 | -18.04 | 22.144
439 | 2.6 | -18.04 | 22.195
440 | 2.6 | -18.04 | 22.244
441 | 2.6 | -18.04 | 22.295
442 | 2.6 | -18.04 | 22.344
443 | 2.6 | -18.04 | 22.394
444 | 2.6 | -18.04 | 22.444
445 | 2.6 | -18.04 | 22.494
446 | 2.6 | -18.04 | 22.544
447 | 2.6 | -18.04 | 22.594
448 | 2.6 | -18.04 | 22.644
449 | 2.6 | -18.04 | 22.694
450 | 2.6 | -18.04 | 22.744
451 | 2.6 | -18.04 | 22.794
452 | 2.6 | -18.04 | 22.845
453 | 2.6 | -18.04 | 22.894
454 | 2.6 | -18.04 | 22.945
455 | 2.6 | -18.04 | 22.994
456 | 2.6 | -18.04 | 23.044
457 | 2.6 | -18.04 | 23.094
458 | 2.6 | -18.04 | 23.144
459 | 2.6 | -18.04 | 23.194
460 | 2.6 | -18.04 | 23.244
461 | 2.6 | -18.04 | 23.295
462 | 2.6 | -18.04 | 23.344
463 | 2.6 | -18.04 | 23.394
464 | 2.6 | -18.04 | 23.444
465 | 2.6 | -18.04 | 23.494
466 | 2.6 | -18.04 | 23.544
467 | 2.6 | -18.04 | 23.594
468 | 2.6 | -18.04 | 23.644
469 | 2.6 | -18.04 | 23.694
470 | 2.6 | -18.04 | 23.744
471 | 2.6 | -18.04 | 23.794
472 | 2.6 | -18.04 | 23.844
473 | 2.6 | -18.04 | 23.894
474 | 2.6 | -18.04 | 23.944
475 | 2.6 | -18.04 | 23.995
476 | 2.6 | -18.04 | 24.044
477 | 2.6 | -18.04 | 24.094
478 | 2.6 | -18.04 | 24.144
479 | 2.6 | -18.04 | 24.195
480 | 2.6 | -18.04 | 24.244
481 | 2.6 | -18.04 | 24.294
482 | 2.6 | -18.04 | 24.344
483 | 2.6 | -18.04 | 24.394
484 | 2.6 | -18.04 | 24.444
485 | 2.6 | -18.04 | 24.494
486 | 2.6 | -18.04 | 24.544
487 | 2.6 | -18.04 | 24.594
488 | 2.6 | -18.04 | 24.644
489 | 2.6 | -18.04 | 24.694
490 | 2.6 | -18.04 | 24.744
491 | 2.6 | -18.04 | 24.794
492 | 2.6 | -18.04 | 24.844
493 | 2.6 | -18.04 | 24.894
494 | 2.6 | -18.04 | 24.945
495 | 2.6 | -18.04 | 24.994
496 | 2.6 | -18.04 | 25.044
497 | 2.6 | -18.04 | 25.094
498 | 2.6 | -18.04 | 25.144
499 | 2.6 | -18.04 | 25.194
500 | 2.6 | -18.04 | 25.244
501 | 2.6 | -18.04 | 25.294
502 | 2.6 | -18.04 | 25.344
503 | 2.6 | -18.04 | 25.394
504 | 2.6 | -18.04 | 25.445
505 | 2.6 | -18.04 | 25.494
506 | 2.6 | -18.04 | 25.544
507 | 2.6 | -18.04 | 25.594
508 | 2.6 | -18.04 | 25.644
509 | 2.6 | -18.04 | 25.695
510 | 2.6 | -18.04 | 25.748
511 | 2.6 | -18.04 | 25.795
512 | 2.6 | -18.04 | 25.845
513 | 2.6 | -18.04 | 25.894
514 | 2.6 | -18.04 | 25.945
515 | 2.6 | -18.04 | 25.995
516 | 2.6 | -18.04 | 26.044
517 | 2.6 | -18.04 | 26.094
518 | 2.6 | -18.04 | 26.144
519 | 2.6 | -18.04 | 26.194
520 | 2.6 | -18.04 | 26.244
521 | 2.6 | -18.04 | 26.294
522 | 2.6 | -18.04 | 26.344
523 | 2.6 | -18.04 | 26.395
524 | 2.6 | -18.04 | 26.445
525 | 2.6 | -18.04 | 26.494
526 | 2.6 | -18.04 | 26.544
527 | 2.6 | -18.04 | 26.594
528 | 2.6 | -18.04 | 26.644
529 | 2.6 | -18.04 | 26.694
530 | 2.6 | -18.04 | 26.744
531 | 2.6 | -18.04 | 26.795
532 | 2.6 | -18.04 | 26.844
533 | 2.6 | -18.04 | 26.895
534 | 2.6 | -18.04 | 26.945
535 | 2.6 | -18.04 | 26.994
536 | 2.6 | -18.04 | 27.044
537 | 2.6 | -18.04 | 27.095
538 | 2.6 | -18.04 | 27.144
539 | 2.6 | -18.04 | 27.194
540 | 2.6 | -18.04 | 27.245
541 | 2.6 | -18.04 | 27.294
542 | 2.6 | -18.04 | 27.345
543 | 2.6 | -18.04 | 27.394
544 | 2.6 | -18.04 | 27.444
545 | 2.6 | -18.04 | 27.494
546 | 2.6 | -18.04 | 27.545
547 | 2.6 | -18.04 | 27.595
548 | 2.6 | -18.04 | 27.644
549 | 2.6 | -18.04 | 27.694
550 | 2.6 | -18.04 | 27.744
551 | 2.6 | -18.04 | 27.795
552 | 2.6 | -18.04 | 27.844
553 | 2.6 | -18.04 | 27.894
554 | 2.6 | -18.04 | 27.944
555 | 2.6 | -18.04 | 27.994
556 | 2.6 | -18.04 | 28.044
557 | 2.6 | -18.04 | 28.094
558 | 2.6 | -18.04 | 28.144
559 | 2.6 | -18.04 | 28.194
560 | 2.6 | -18.04 | 28.244
561 | 2.6 | -18.04 | 28.294
562 | 2.6 | -18.04 | 28.344
563 | 2.6 | -18.04 | 28.394
564 | 2.6 | -18.04 | 28.444
565 | 2.6 | -18.04 | 28.494
566 | 2.6 | -18.04 | 28.544
567 | 2.6 | -18.04 | 28.594
568 | 2.6 | -18.04 | 28.644
569 | 2.6 | -18.04 | 28.694
570 | 2.6 | -18.04 | 28.744
571 | 2.6 | -18.04 | 28.795
572 | 2.6 | -18.04 | 28.844
573 | 2.6 | -18.04 | 28.894
574 | 2.6 | -18.04 | 28.944
575 | 2.6 | -18.04 | 28.994
576 | 2.6 | -18.04 | 29.046
577 | 2.6 | -18.04 | 29.094
578 | 2.6 | -18.04 | 29.145
579 | 2.6 | -18.04 | 29.194
580 | 2.6 | -18.04 | 29.244
581 | 2.6 | -18.04 | 29.294
582 | 2.6 | -18.04 | 29.344
583 | 2.6 | -18.04 | 29.394
584 | 2.6 | -18.04 | 29.444
585 | 2.6 | -18.04 | 29.495
586 | 2.6 | -18.04 | 29.544
587 | 2.6 | -18.04 | 29.594
588 | 2.6 | -18.04 | 29.644
589 | 2.6 | -18.04 | 29.694
590 | 2.6 | -18.04 | 29.744
591 | 2.6 | -18.04 | 29.795
592 | 2.6 | -18.04 | 29.844
593 | 2.6 | -18.04 | 29.894
594 | 2.6 | -18.04 | 29.944
595 | 2.6 | -18.04 | 29.995
596 | 2.6 | -18.04 | 30.044
597 | 2.6 | -18.04 | 30.094
598 | 2.6 | -18.04 | 30.144
599 | 2.6 | -18.04 | 30.194
600 | 2.6 | -18.04 | 30.244
601 | 2.6 | -18.04 | 30.295
602 | 2.6 | -18.04 | 30.344
603 | 2.6 | -18.04 | 30.394
604 | 2.6 | -18.04 | 30.444
605 | 2.6 | -18.04 | 30.494
606 | 2.6 | -18.04 | 30.544
607 | 2.6 | -18.04 | 30.594
608 | 2.6 | -18.04 | 30.644
609 | 2.6 | -18.04 | 30.694
610 | 2.6 | -18.04 | 30.744
611 | 2.6 | -18.04 | 30.795
612 | 2.6 | -18.04 | 30.844
613 | 2.6 | -18.04 | 30.894
614 | 2.6 | -18.04 | 30.944
615 | 2.6 | -18.04 | 30.994
616 | 2.6 | -18.04 | 31.044
617 | 2.6 | -18.04 | 31.094
618 | 2.6 | -18.04 | 31.144
619 | 2.6 | -18.04 | 31.194
620 | 2.6 | -18.04 | 31.244
621 | 2.6 | -18.04 | 31.294
622 | 2.6 | -18.04 | 31.344
623 | 2.6 | -18.04 | 31.394
624 | 2.6 | -18.04 | 31.444
625 | 2.6 | -18.04 | 31.494
626 | 2.6 | -18.04 | 31.545
627 | 2.6 | -18.04 | 31.594
628 | 2.6 | -18.04 | 31.644
629 | 2.6 | -18.04 | 31.694
630 | 2.6 | -18.04 | 31.744
631 | 2.6 | -18.04 | 31.794
632 | 2.6 | -18.04 | 31.844
633 | 2.6 | -18.04 | 31.894
634 | 2.6 | -18.04 | 31.944
635 | 2.6 | -18.04 | 31.994
636 | 2.6 | -18.04 | 32.044
637 | 2.6 | -18.04 | 32.094
638 | 2.6 | -18.04 | 32.144
639 | 2.6 | -18.04 | 32.195
640 | 2.6 | -18.04 | 32.244
641 | 2.6 | -18.04 | 32.294
642 | 2.6 | -18.04 | 32.344
643 | 2.6 | -18.04 | 32.395
644 | 2.6 | -18.04 | 32.444
645 | 2.6 | -18.04 | 32.494
646 | 2.6 | -18.04 | 32.544
647 | 2.6 | -18.04 | 32.594
648 | 2.6 | -18.04 | 32.644
649 | 2.6 | -18.04 | 32.695
650 | 2.6 | -18.04 | 32.744
651 | 2.6 | -18.04 | 32.844
652 | 2.6 | -18.04 | 32.894
653 | 2.6 | -18.04 | 32.944
654 | 2.6 | -18.04 | 32.994
655 | 2.6 | -18.04 | 33.044
656 | 2.6 | -18.04 | 33.094
657 | 2.6 | -18.04 | 33.144
658 | 2.6 | -18.04 | 33.194
659 | 2.6 | -18.04 | 33.244
660 | 2.6 | -18.04 | 33.294
661 | 2.6 | -18.04 | 33.344
662 | 2.6 | -18.04 | 33.394
663 | 2.6 | -18.04 | 33.444
664 | 2.6 | -18.04 | 33.494
665 | 2.6 | -18.04 | 33.544
666 | 2.6 | -18.04 | 33.594
667 | 2.6 | -18.04 | 33.644
668 | 2.6 | -18.04 | 33.7
669 | 2.6 | -18.04 | 33.744
670 | 2.6 | -18.04 | 33.794
671 | 2.6 | -18.04 | 33.844
672 | 2.6 | -18.04 | 33.894
673 | 2.6 | -18.04 | 33.944
674 | 2.6 | -18.04 | 33.994
675 | 2.6 | -18.04 | 34.044
676 | 2.6 | -18.04 | 34.094
677 | 2.6 | -18.04 | 34.144
678 | 2.6 | -18.04 | 34.194
679 | 2.6 | -18.04 | 34.245
680 | 2.6 | -18.04 | 34.295
681 | 2.6 | -18.04 | 34.344
682 | 2.6 | -18.04 | 34.394
683 | 2.6 | -18.04 | 34.444
684 | 2.6 | -18.04 | 34.495
685 | 2.6 | -18.04 | 34.544
686 | 2.6 | -18.04 | 34.594
687 | 2.6 | -18.04 | 34.645
688 | 2.6 | -18.04 | 34.695
689 | 2.6 | -18.04 | 34.744
690 | 2.6 | -18.04 | 34.794
691 | 2.6 | -18.04 | 34.844
692 | 2.6 | -18.04 | 34.895
693 | 2.6 | -18.04 | 34.945
694 | 2.6 | -18.04 | 34.994
695 | 2.6 | -18.04 | 35.044
696 | 2.6 | -18.04 | 35.095
697 | 2.6 | -18.04 | 35.144
698 | 2.6 | -18.04 | 35.194
699 | 2.6 | -18.04 | 35.244
700 | 2.6 | -18.04 | 35.294
701 | 2.6 | -18.04 | 35.344
702 | 2.6 | -18.04 | 35.394
703 | 2.6 | -18.04 | 35.444
704 | 2.6 | -18.04 | 35.494
705 | 2.6 | -18.04 | 35.544
706 | 2.6 | -18.04 | 35.594
707 | 2.6 | -18.04 | 35.644
708 | 2.6 | -18.04 | 35.694
709 | 2.6 | -18.04 | 35.744
710 | 2.6 | -18.04 | 35.794
711 | 2.6 | -18.04 | 35.844
712 | 2.6 | -18.04 | 35.894
713 | 2.6 | -18.04 | 35.945
714 | 2.6 | -18.04 | 36.044
715 | 2.6 | -18.04 | 36.095
716 | 2.6 | -18.04 | 36.144
717 | 2.6 | -18.04 | 36.194
718 | 2.6 | -18.04 | 36.244
719 | 2.6 | -18.04 | 36.295
720 | 2.6 | -18.04 | 36.344
721 | 2.6 | -18.04 | 36.394
722 | 2.6 | -18.04 | 36.445
723 | 2.6 | -18.04 | 36.494
724 | 2.6 | -18.04 | 36.544
725 | 2.6 | -18.04 | 36.594
726 | 2.6 | -18.04 | 36.644
727 | 2.6 | -18.04 | 36.695
728 | 2.6 | -18.04 | 36.745
729 | 2.6 | -18.04 | 36.794
730 | 2.6 | -18.04 | 36.895
731 | 2.6 | -18.04 | 36.944
732 | 2.6 | -18.04 | 36.994
733 | 2.6 | -18.04 | 37.044
734 | 2.6 | -18.04 | 37.095
735 | 2.6 | -18.04 | 37.144
736 | 2.6 | -18.04 | 37.195
737 | 2.6 | -18.04 | 37.244
738 | 2.6 | -18.04 | 37.295
739 | 2.6 | -18.04 | 37.344
740 | 2.6 | -18.04 | 37.394
741 | 2.6 | -18.04 | 37.444
742 | 2.6 | -18.04 | 37.494
743 | 2.6 | -18.04 | 37.544
744 | 2.6 | -18.04 | 37.594
745 | 2.6 | -18.04 | 37.644
746 | 2.6 | -18.04 | 37.695
747 | 2.6 | -18.04 | 37.744
748 | 2.6 | -18.04 | 37.794
749 | 2.6 | -18.04 | 37.844
750 | 2.6 | -18.04 | 37.894
751 | 2.6 | -18.04 | 37.944
752 | 2.6 | -18.04 | 37.995
753 | 2.6 | -18.04 | 38.044
754 | 2.6 | -18.04 | 38.094
755 | 2.6 | -18.04 | 38.144
756 | 2.6 | -18.04 | 38.198
757 | 2.6 | -18.04 | 38.244
758 | 2.6 | -18.04 | 38.295
759 | 2.6 | -18.04 | 38.344
760 | 2.6 | -18.04 | 38.395
761 | 2.6 | -18.04 | 38.444
762 | 2.6 | -18.04 | 38.495
763 | 2.6 | -18.04 | 38.545
764 | 2.6 | -18.04 | 38.598
765 | 2.6 | -18.04 | 38.644
766 | 2.6 | -18.04 | 38.694
767 | 2.6 | -18.04 | 38.744
768 | 2.6 | -18.04 | 38.794
769 | 2.6 | -18.04 | 38.844
770 | 2.6 | -18.04 | 38.894
771 | 2.6 | -18.04 | 38.944
772 | 2.6 | -18.04 | 38.994
773 | 2.6 | -18.04 | 39.044
774 | 2.6 | -18.04 | 39.094
775 | 2.6 | -18.04 | 39.144
776 | 2.6 | -18.04 | 39.195
777 | 2.6 | -18.04 | 39.244
778 | 2.6 | -18.04 | 39.294
779 | 2.6 | -18.04 | 39.344
780 | 2.6 | -18.04 | 39.394
781 | 2.6 | -18.04 | 39.444
782 | 2.6 | -18.04 | 39.494
783 | 2.6 | -18.04 | 39.544
784 | 2.6 | -18.04 | 39.594
785 | 2.6 | -18.04 | 39.644
786 | 2.6 | -18.04 | 39.695
787 | 2.6 | -18.04 | 39.745
788 | 2.6 | -18.04 | 39.795
789 | 2.6 | -18.04 | 39.844
790 | 2.6 | -18.04 | 39.894
791 | 2.6 | -18.04 | 39.944
792 | 2.6 | -18.04 | 39.994
793 | 2.6 | -18.04 | 40.044
794 | 2.6 | -18.04 | 40.095
795 | 2.6 | -18.04 | 40.144
796 | 2.6 | -18.04 | 40.195
797 | 2.6 | -18.04 | 40.244
798 | 2.6 | -18.04 | 40.294
799 | 2.6 | -18.04 | 40.344
800 | 2.6 | -18.04 | 40.394
801 | 2.6 | -18.04 | 40.445
802 | 2.6 | -18.04 | 40.494
803 | 2.6 | -18.04 | 40.544
804 | 2.6 | -18.04 | 40.594
805 | 2.6 | -18.04 | 40.644
806 | 2.6 | -18.04 | 40.695
807 | 2.6 | -18.04 | 40.748
808 | 2.6 | -18.04 | 40.794
809 | 2.6 | -18.04 | 40.844
810 | 2.6 | -18.04 | 40.894
811 | 2.6 | -18.04 | 40.944
812 | 2.6 | -18.04 | 40.994
813 | 2.6 | -18.04 | 41.044
814 | 2.6 | -18.04 | 41.095
815 | 2.6 | -18.04 | 41.144
816 | 2.6 | -18.04 | 41.195
817 | 2.6 | -18.04 | 41.244
818 | 2.6 | -18.04 | 41.294
819 | 2.6 | -18.04 | 41.344
820 | 2.6 | -18.04 | 41.395
821 | 2.6 | -18.04 | 41.444
822 | 2.6 | -18.04 | 41.494
823 | 2.6 | -18.04 | 41.544
824 | 2.6 | -18.04 | 41.594
825 | 2.6 | -18.04 | 41.644
826 | 2.6 | -18.04 | 41.694
827 | 2.6 | -18.04 | 41.744
828 | 2.6 | -18.04 | 41.794
829 | 2.6 | -18.04 | 41.844
830 | 2.6 | -18.04 | 41.894
831 | 2.6 | -18.04 | 41.944
832 | 2.6 | -18.04 | 41.994
833 | 2.6 | -18.04 | 42.044
834 | 2.6 | -18.04 | 42.094
835 | 2.6 | -18.04 | 42.146
836 | 2.6 | -18.04 | 42.195
837 | 2.6 | -18.04 | 42.244
838 | 2.6 | -18.04 | 42.296
839 | 2.6 | -18.04 | 42.344
840 | 2.6 | -18.04 | 42.395
841 | 2.6 | -18.04 | 42.444
842 | 2.6 | -18.04 | 42.494
843 | 2.6 | -18.04 | 42.544
844 | 2.6 | -18.04 | 42.594
845 | 2.6 | -18.04 | 42.644
846 | 2.6 | -18.04 | 42.695
847 | 2.6 | -18.04 | 42.744
848 | 2.6 | -18.04 | 42.794
849 | 2.6 | -18.04 | 42.845
850 | 2.6 | -18.04 | 42.895
851 | 2.6 | -18.04 | 42.944
852 | 2.6 | -18.04 | 42.994
853 | 2.6 | -18.04 | 43.045
854 | 2.6 | -18.04 | 43.095
855 | 2.6 | -18.04 | 43.144
856 | 2.6 | -18.04 | 43.194
857 | 2.6 | -18.04 | 43.244
858 | 2.6 | -18.04 | 43.294
859 | 2.6 | -18.04 | 43.345
860 | 2.6 | -18.04 | 43.396
861 | 2.6 | -18.04 | 43.445
862 | 2.6 | -18.04 | 43.495
863 | 2.6 | -18.04 | 43.544
864 | 2.6 | -18.04 | 43.594
865 | 2.6 | -18.04 | 43.645
866 | 2.6 | -18.04 | 43.694
867 | 2.6 | -18.04 | 43.744
868 | 2.6 | -18.04 | 43.795
869 | 2.6 | -18.04 | 43.844
870 | 2.6 | -18.04 | 43.894
871 | 2.6 | -18.04 | 43.944
872 | 2.6 | -18.04 | 43.994
873 | 2.6 | -18.04 | 44.044
874 | 2.6 | -18.04 | 44.094
875 | 2.6 | -18.04 | 44.144
876 | 2.6 | -18.04 | 44.194
877 | 2.6 | -18.04 | 44.244
878 | 2.6 | -18.04 | 44.295
879 | 2.6 | -18.04 | 44.344
880 | 2.6 | -18.04 | 44.394
881 | 2.6 | -18.04 | 44.444
882 | 2.6 | -18.04 | 44.494
883 | 2.6 | -18.04 | 44.544
884 | 2.6 | -18.04 | 44.594
885 | 2.6 | -18.04 | 44.644
886 | 2.6 | -18.04 | 44.695
887 | 2.6 | -18.04 | 44.744
888 | 2.6 | -18.04 | 44.794
889 | 2.6 | -18.04 | 44.844
890 | 2.6 | -18.04 | 44.894
891 | 2.6 | -18.04 | 44.945
892 | 2.6 | -18.04 | 44.994
893 | 2.6 | -18.04 | 45.044
894 | 2.6 | -18.04 | 45.094
895 | 2.6 | -18.04 | 45.144
896 | 2.6 | -18.04 | 45.194
897 | 2.6 | -18.04 | 45.244
898 | 2.6 | -18.04 | 45.294
899 | 2.6 | -18.04 | 45.345
900 | 2.6 | -18.04 | 45.395
901 | 2.6 | -18.04 | 45.444
902 | 2.6 | -18.04 | 45.494
903 | 2.6 | -18.04 | 45.544
904 | 2.6 | -18.04 | 45.594
905 | 2.6 | -18.04 | 45.644
906 | 2.6 | -18.04 | 45.694
907 | 2.6 | -18.04 | 45.744
908 | 2.6 | -18.04 | 45.794
909 | 2.6 | -18.04 | 45.844
910 | 2.6 | -18.04 | 45.895
911 | 2.6 | -18.04 | 45.944
912 | 2.6 | -18.04 | 45.994
913 | 2.6 | -18.04 | 46.044
914 | 2.6 | -18.04 | 46.094
915 | 2.6 | -18.04 | 46.144
916 | 2.6 | -18.04 | 46.196
917 | 2.6 | -18.04 | 46.244
918 | 2.6 | -18.04 | 46.295
919 | 2.6 | -18.04 | 46.344
920 | 2.6 | -18.04 | 46.394
921 | 2.6 | -18.04 | 46.444
922 | 2.6 | -18.04 | 46.494
923 | 2.6 | -18.04 | 46.544
924 | 2.6 | -18.04 | 46.594
925 | 2.6 | -18.04 | 46.644
926 | 2.6 | -18.04 | 46.694
927 | 2.6 | -18.04 | 46.744
928 | 2.6 | -18.04 | 46.794
929 | 2.6 | -18.04 | 46.844
930 | 2.6 | -18.04 | 46.894
931 | 2.6 | -18.04 | 46.945
932 | 2.6 | -18.04 | 46.994
933 | 2.6 | -18.04 | 47.044
934 | 2.6 | -18.04 | 47.094
935 | 2.6 | -18.04 | 47.145
936 | 2.6 | -18.04 | 47.194
937 | 2.6 | -18.04 | 47.244
938 | 2.6 | -18.04 | 47.294
939 | 2.6 | -18.04 | 47.344
940 | 2.6 | -18.04 | 47.394
941 | 2.6 | -18.04 | 47.444
942 | 2.6 | -18.04 | 47.494
943 | 2.6 | -18.04 | 47.544
944 | 2.6 | -18.04 | 47.594
945 | 2.6 | -18.04 | 47.644
946 | 2.6 | -18.04 | 47.695
947 | 2.6 | -18.04 | 47.744
948 | 2.6 | -18.04 | 47.794
949 | 2.6 | -18.04 | 47.844
950 | 2.6 | -18.04 | 47.894
951 | 2.6 | -18.04 | 47.944
952 | 2.6 | -18.04 | 48.044
953 | 2.6 | -18.04 | 48.094
954 | 2.6 | -18.04 | 48.144
955 | 2.6 | -18.04 | 48.194
956 | 2.6 | -18.04 | 48.244
957 | 2.6 | -18.04 | 48.294
958 | 2.6 | -18.04 | 48.344
959 | 2.6 | -18.04 | 48.395
960 | 2.6 | -18.04 | 48.444
961 | 2.6 | -18.04 | 48.494
962 | 2.6 | -18.04 | 48.544
963 | 2.6 | -18.04 | 48.594
964 | 2.6 | -18.04 | 48.644
965 | 2.6 | -18.04 | 48.694
966 | 2.6 | -18.04 | 48.745
967 | 2.6 | -18.04 | 48.795
968 | 2.6 | -18.04 | 48.844
969 | 2.6 | -18.04 | 48.894
970 | 2.6 | -18.04 | 48.944
971 | 2.6 | -18.04 | 48.994
972 | 2.6 | -18.04 | 49.044
973 | 2.6 | -18.04 | 49.094
974 | 2.6 | -18.04 | 49.144
975 | 2.6 | -18.04 | 49.194
976 | 2.6 | -18.04 | 49.244
977 | 2.6 | -18.04 | 49.294
978 | 2.6 | -18.04 | 49.344
979 | 2.6 | -18.04 | 49.394
980 | 2.6 | -18.04 | 49.444
981 | 2.6 | -18.04 | 49.494
982 | 2.6 | -18.04 | 49.544
983 | 2.6 | -18.04 | 49.594
984 | 2.6 | -18.04 | 49.644
985 | 2.6 | -18.04 | 49.694
986 | 2.6 | -18.04 | 49.744
987 | 2.6 | -18.04 | 49.795
988 | 2.5 | -18.04 | 49.844
989 | 2.6 | -18.04 | 49.894
990 | 2.6 | -18.04 | 49.944
991 | 2.6 | -18.04 | 49.994
992 | 2.6 | -18.04 | 50.044
993 | 2.6 | -18.04 | 50.094
994 | 2.6 | -18.04 | 50.145
995 | 2.6 | -18.04 | 50.194
996 | 2.6 | -18.04 | 50.245
997 | 2.6 | -18.04 | 50.294
998 | 2.6 | -18.04 | 50.345
999 | 2.6 | -18.04 | 50.395
1000 | 2.6 | -18.04 | 50.444
1001 | 2.6 | -18.04 | 50.495
1002 | 2.5 | -18.04 | 50.544
1003 | 2.6 | -18.04 | 50.594
1004 | 2.6 | -18.04 | 50.644
1005 | 2.6 | -18.04 | 50.694
1006 | 2.6 | -18.04 | 50.745
1007 | 2.6 | -18.04 | 50.794
1008 | 2.5 | -18.04 | 50.844
1009 | 2.6 | -18.04 | 50.894
1010 | 2.6 | -18.04 | 50.944
1011 | 2.6 | -18.04 | 50.994
1012 | 2.5 | -18.04 | 51.044
1013 | 2.6 | -18.04 | 51.094
1014 | 2.6 | -18.04 | 51.144
1015 | 2.6 | -18.04 | 51.194
1016 | 2.6 | -18.04 | 51.244
1017 | 2.6 | -18.04 | 51.295
1018 | 2.6 | -18.04 | 51.344
1019 | 2.6 | -18.04 | 51.395
1020 | 2.6 | -18.04 | 51.444
1021 | 2.6 | -18.04 | 51.494
1022 | 2.6 | -18.04 | 51.544
1023 | 2.6 | -18.04 | 51.594
1024 | 2.6 | -18.04 | 51.644
1025 | 2.6 | -18.04 | 51.699
1026 | 2.6 | -18.04 | 51.744
1027 | 2.6 | -18.04 | 51.794
1028 | 2.6 | -18.04 | 51.844
1029 | 2.6 | -18.04 | 51.894
1030 | 2.6 | -18.04 | 51.944
1031 | 2.6 | -18.04 | 51.994
1032 | 2.6 | -18.04 | 52.045
1033 | 2.6 | -18.04 | 52.095
1034 | 2.6 | -18.04 | 52.144
1035 | 2.6 | -18.04 | 52.194
1036 | 2.6 | -18.04 | 52.244
1037 | 2.6 | -18.04 | 52.294
1038 | 2.6 | -18.04 | 52.344
1039 | 2.6 | -18.04 | 52.394
1040 | 2.6 | -18.04 | 52.446
1041 | 2.6 | -18.04 | 52.494
1042 | 2.6 | -18.04 | 52.544
1043 | 2.6 | -18.04 | 52.594
1044 | 2.6 | -18.04 | 52.644
1045 | 2.6 | -18.04 | 52.694
1046 | 2.6 | -18.04 | 52.744
1047 | 2.6 | -18.04 | 52.794
1048 | 2.6 | -18.04 | 52.844
1049 | 2.6 | -18.04 | 52.894
1050 | 2.6 | -18.04 | 52.945
1051 | 2.6 | -18.04 | 52.994
1052 | 2.6 | -18.04 | 53.044
1053 | 2.6 | -18.04 | 53.094
1054 | 2.6 | -18.04 | 53.144
1055 | 2.6 | -18.04 | 53.194
1056 | 2.6 | -18.04 | 53.244
1057 | 2.6 | -18.04 | 53.294
1058 | 2.6 | -18.04 | 53.344
1059 | 2.6 | -18.04 | 53.394
1060 | 2.6 | -18.04 | 53.444
1061 | 2.6 | -18.04 | 53.494
1062 | 2.6 | -18.04 | 53.544
1063 | 2.6 | -18.04 | 53.594
1064 | 2.6 | -18.04 | 53.645
1065 | 2.6 | -18.04 | 53.694
1066 | 2.6 | -18.04 | 53.744
1067 | 2.6 | -18.04 | 53.794
1068 | 2.6 | -18.04 | 53.844
1069 | 2.6 | -18.04 | 53.894
1070 | 2.6 | -18.04 | 53.944
1071 | 2.6 | -18.04 | 53.994
1072 | 2.6 | -18.04 | 54.044
1073 | 2.6 | -18.04 | 54.094
1074 | 2.6 | -18.04 | 54.144
1075 | 2.6 | -18.04 | 54.194
1076 | 2.6 | -18.04 | 54.244
1077 | 2.6 | -18.04 | 54.294
1078 | 2.6 | -18.04 | 54.344
1079 | 2.6 | -18.04 | 54.395
1080 | 2.6 | -18.04 | 54.444
1081 | 2.6 | -18.04 | 54.495
1082 | 2.6 | -18.04 | 54.544
1083 | 2.6 | -18.04 | 54.594
1084 | 2.6 | -18.04 | 54.644
1085 | 2.6 | -18.04 | 54.694
1086 | 2.6 | -18.04 | 54.744
1087 | 2.6 | -18.04 | 54.794
1088 | 2.6 | -18.04 | 54.844
1089 | 2.5 | -18.04 | 54.894
1090 | 2.6 | -18.04 | 54.944
1091 | 2.6 | -18.04 | 54.995
1092 | 2.6 | -18.04 | 55.044
1093 | 2.6 | -18.04 | 55.094
1094 | 2.6 | -18.04 | 55.144
1095 | 2.5 | -18.04 | 55.194
1096 | 2.5 | -18.04 | 55.244
1097 | 2.6 | -18.04 | 55.294
1098 | 2.6 | -18.04 | 55.344
1099 | 2.6 | -18.04 | 55.394
1100 | 2.6 | -18.04 | 55.444
1101 | 2.5 | -18.04 | 55.494
1102 | 2.6 | -18.04 | 55.544
1103 | 2.6 | -18.04 | 55.596
1104 | 2.6 | -18.04 | 55.644
1105 | 2.6 | -18.04 | 55.694
1106 | 2.5 | -18.04 | 55.744
1107 | 2.6 | -18.04 | 55.795
1108 | 2.6 | -18.04 | 55.844
1109 | 2.6 | -18.04 | 55.894
1110 | 2.6 | -18.04 | 55.944
1111 | 2.6 | -18.04 | 55.995
1112 | 2.5 | -18.04 | 56.044
1113 | 2.6 | -18.04 | 56.094
1114 | 2.6 | -18.04 | 56.144
1115 | 2.6 | -18.04 | 56.194
1116 | 2.5 | -18.04 | 56.244
1117 | 2.6 | -18.04 | 56.295
1118 | 2.6 | -18.04 | 56.344
1119 | 2.6 | -18.04 | 56.402
1120 | 2.6 | -18.04 | 56.445
1121 | 2.6 | -18.04 | 56.494
1122 | 2.6 | -18.04 | 56.545
1123 | 2.6 | -18.04 | 56.594
1124 | 2.6 | -18.04 | 56.644
1125 | 2.6 | -18.04 | 56.695
1126 | 2.6 | -18.04 | 56.744
1127 | 2.6 | -18.04 | 56.794
1128 | 2.5 | -18.04 | 56.844
1129 | 2.6 | -18.04 | 56.894
1130 | 2.6 | -18.04 | 56.944
1131 | 2.5 | -18.04 | 56.994
1132 | 2.6 | -18.04 | 57.044
1133 | 2.6 | -18.04 | 57.094
1134 | 2.6 | -18.04 | 57.144
1135 | 2.6 | -18.04 | 57.194
1136 | 2.6 | -18.04 | 57.244
1137 | 2.6 | -18.04 | 57.294
1138 | 2.6 | -18.04 | 57.344
1139 | 2.6 | -18.04 | 57.394
1140 | 2.5 | -18.04 | 57.444
1141 | 2.6 | -18.04 | 57.494
1142 | 2.5 | -18.04 | 57.544
1143 | 2.5 | -18.04 | 57.594
1144 | 2.5 | -18.04 | 57.644
1145 | 2.6 | -18.04 | 57.694
1146 | 2.5 | -18.04 | 57.745
1147 | 2.6 | -18.04 | 57.795
1148 | 2.6 | -18.04 | 57.844
1149 | 2.6 | -18.04 | 57.894
1150 | 2.5 | -18.04 | 57.944
1151 | 2.5 | -18.04 | 57.994
1152 | 2.5 | -18.04 | 58.045
1153 | 2.6 | -18.04 | 58.095
1154 | 2.5 | -18.04 | 58.144
1155 | 2.6 | -18.04 | 58.194
1156 | 2.5 | -18.04 | 58.244
1157 | 2.6 | -18.04 | 58.294
1158 | 2.6 | -18.04 | 58.344
1159 | 2.5 | -18.04 | 58.394
1160 | 2.6 | -18.04 | 58.444
1161 | 2.6 | -18.04 | 58.494
1162 | 2.6 | -18.04 | 58.545
1163 | 2.5 | -18.04 | 58.594
1164 | 2.6 | -18.04 | 58.645
1165 | 2.6 | -18.04 | 58.694
1166 | 2.5 | -18.04 | 58.744
1167 | 2.6 | -18.04 | 58.794
1168 | 2.6 | -18.04 | 58.845
1169 | 2.5 | -18.04 | 58.894
1170 | 2.6 | -18.04 | 58.944
1171 | 2.5 | -18.04 | 58.994
1172 | 2.5 | -18.04 | 59.044
1173 | 2.6 | -18.04 | 59.094
1174 | 2.5 | -18.04 | 59.145
1175 | 2.5 | -18.04 | 59.194
1176 | 2.6 | -18.04 | 59.245
1177 | 2.5 | -18.04 | 59.294
1178 | 2.6 | -18.04 | 59.348
1179 | 2.6 | -18.04 | 59.395
1180 | 2.5 | -18.04 | 59.444
1181 | 2.6 | -18.04 | 59.494
1182 | 2.5 | -18.04 | 59.544
1183 | 2.6 | -18.04 | 59.594
1184 | 2.6 | -18.04 | 59.644
1185 | 2.6 | -18.04 | 59.694
1186 | 2.5 | -18.04 | 59.744
1187 | 2.6 | -18.04 | 59.794
1188 | 2.5 | -18.04 | 59.844
1189 | 2.6 | -18.04 | 59.894
1190 | 2.6 | -18.04 | 59.944
1191 | 2.5 | -18.04 | 59.994
1192 | 2.6 | -18.04 | 60.044
1193 | 2.5 | -18.04 | 60.094
1194 | 2.6 | -18.04 | 60.144
1195 | 2.5 | -18.04 | 60.194
1196 | 2.6 | -18.04 | 60.244
1197 | 2.6 | -18.04 | 60.294
1198 | 2.6 | -18.04 | 60.344
1199 | 2.5 | -18.04 | 60.394
1200 | 2.5 | -18.04 | 60.444
1201 | 2.6 | -18.04 | 60.494
1202 | 2.5 | -18.04 | 60.544
1203 | 2.6 | -18.04 | 60.594
1204 | 2.5 | -18.04 | 60.644
1205 | 2.5 | -18.04 | 60.7
1206 | 2.5 | -18.04 | 60.744
1207 | 2.6 | -18.04 | 60.794
1208 | 2.5 | -18.04 | 60.844
1209 | 2.6 | -18.04 | 60.894
1210 | 2.6 | -18.04 | 60.944
1211 | 2.5 | -18.04 | 60.994
1212 | 2.5 | -18.04 | 61.044
1213 | 2.5 | -18.04 | 61.094
1214 | 2.6 | -18.04 | 61.144
1215 | 2.5 | -18.04 | 61.194
1216 | 2.6 | -18.04 | 61.244
1217 | 2.5 | -18.04 | 61.294
1218 | 2.5 | -18.04 | 61.344
1219 | 2.6 | -18.04 | 61.394
1220 | 2.6 | -18.04 | 61.444
1221 | 2.5 | -18.04 | 61.494
1222 | 2.6 | -18.04 | 61.544
1223 | 2.5 | -18.04 | 61.594
1224 | 2.5 | -18.04 | 61.644
1225 | 2.5 | -18.04 | 61.695
1226 | 2.5 | -18.04 | 61.744
1227 | 2.5 | -18.04 | 61.794
1228 | 2.6 | -18.04 | 61.844
1229 | 2.5 | -18.04 | 61.895
1230 | 2.5 | -18.04 | 61.944
1231 | 2.6 | -18.04 | 61.994
1232 | 2.6 | -18.04 | 62.044
1233 | 2.5 | -18.04 | 62.095
1234 | 2.5 | -18.04 | 62.144
1235 | 2.5 | -18.04 | 62.195
1236 | 2.5 | -18.04 | 62.244
1237 | 2.5 | -18.04 | 62.294
1238 | 2.5 | -18.04 | 62.344
1239 | 2.5 | -18.04 | 62.394
1240 | 2.5 | -18.04 | 62.444
1241 | 2.5 | -18.04 | 62.494
1242 | 2.6 | -18.04 | 62.544
1243 | 2.5 | -18.04 | 62.594
1244 | 2.6 | -18.04 | 62.644
1245 | 2.5 | -18.04 | 62.695
1246 | 2.5 | -18.04 | 62.744
1247 | 2.6 | -18.04 | 62.794
1248 | 2.5 | -18.04 | 62.844
1249 | 2.5 | -18.04 | 62.894
1250 | 2.5 | -18.04 | 62.944
1251 | 2.6 | -18.04 | 62.994
1252 | 2.5 | -18.04 | 63.044
1253 | 2.5 | -18.04 | 63.094
1254 | 2.5 | -18.04 | 63.144
1255 | 2.6 | -18.04 | 63.194
1256 | 2.5 | -18.04 | 63.244
1257 | 2.5 | -18.04 | 63.294
1258 | 2.6 | -18.04 | 63.344
1259 | 2.5 | -18.04 | 63.394
1260 | 2.5 | -18.04 | 63.444
1261 | 2.6 | -18.04 | 63.495
1262 | 2.6 | -18.04 | 63.544
1263 | 2.5 | -18.04 | 63.594
1264 | 2.5 | -18.04 | 63.644
1265 | 2.5 | -18.04 | 63.694
1266 | 2.5 | -18.04 | 63.744
1267 | 2.5 | -18.04 | 63.794
1268 | 2.6 | -18.04 | 63.844
1269 | 2.6 | -18.04 | 63.894
1270 | 2.5 | -18.04 | 63.944
1271 | 2.6 | -18.04 | 63.994
1272 | 2.5 | -18.04 | 64.045
1273 | 2.5 | -18.04 | 64.094
1274 | 2.5 | -18.04 | 64.145
1275 | 2.5 | -18.04 | 64.194
1276 | 2.5 | -18.04 | 64.244
1277 | 2.5 | -18.04 | 64.294
1278 | 2.5 | -18.04 | 64.344
1279 | 2.5 | -18.04 | 64.394
1280 | 2.5 | -18.04 | 64.444
1281 | 2.5 | -18.04 | 64.494
1282 | 2.5 | -18.04 | 64.544
1283 | 2.6 | -18.04 | 64.645
1284 | 2.5 | -18.04 | 64.694
1285 | 2.5 | -18.04 | 64.744
1286 | 2.5 | -18.04 | 64.794
1287 | 2.5 | -18.04 | 64.845
1288 | 2.6 | -18.04 | 64.894
1289 | 2.5 | -18.04 | 64.944
1290 | 2.5 | -18.04 | 64.994
1291 | 2.5 | -18.04 | 65.045
1292 | 2.5 | -18.04 | 65.095
1293 | 2.5 | -18.04 | 65.144
1294 | 2.5 | -18.04 | 65.194
1295 | 2.5 | -18.04 | 65.245
1296 | 2.5 | -18.04 | 65.295
1297 | 2.5 | -18.04 | 65.344
1298 | 2.5 | -18.04 | 65.394
1299 | 2.6 | -18.04 | 65.444
1300 | 2.5 | -18.04 | 65.494
1301 | 2.5 | -18.04 | 65.544
1302 | 2.5 | -18.04 | 65.594
1303 | 2.5 | -18.04 | 65.644
1304 | 2.6 | -18.04 | 65.694
1305 | 2.5 | -18.04 | 65.745
1306 | 2.5 | -18.04 | 65.794
1307 | 2.5 | -18.04 | 65.844
1308 | 2.5 | -18.04 | 65.894
1309 | 2.5 | -18.04 | 65.945
1310 | 2.5 | -18.04 | 65.994
1311 | 2.6 | -18.04 | 66.044
1312 | 2.5 | -18.04 | 66.094
1313 | 2.6 | -18.04 | 66.144
1314 | 2.5 | -18.04 | 66.194
1315 | 2.5 | -18.04 | 66.244
1316 | 2.5 | -18.04 | 66.295
1317 | 2.5 | -18.04 | 66.345
1318 | 2.5 | -18.04 | 66.394
1319 | 2.5 | -18.04 | 66.444
1320 | 2.6 | -18.04 | 66.494
1321 | 2.5 | -18.04 | 66.544
1322 | 2.5 | -18.04 | 66.594
1323 | 2.5 | -18.04 | 66.644
1324 | 2.5 | -18.04 | 66.694
1325 | 2.5 | -18.04 | 66.744
1326 | 2.5 | -18.04 | 66.794
1327 | 2.5 | -18.04 | 66.845
1328 | 2.5 | -18.04 | 66.894
1329 | 2.5 | -18.04 | 66.944
1330 | 2.5 | -18.04 | 66.994
1331 | 2.5 | -18.04 | 67.044
1332 | 2.5 | -18.04 | 67.094
1333 | 2.5 | -18.04 | 67.144
1334 | 2.5 | -18.04 | 67.195
1335 | 2.5 | -18.04 | 67.244
1336 | 2.5 | -18.04 | 67.294
1337 | 2.5 | -18.04 | 67.344
1338 | 2.5 | -18.04 | 67.394
1339 | 2.5 | -18.04 | 67.444
1340 | 2.6 | -18.04 | 67.494
1341 | 2.6 | -18.04 | 67.544
1342 | 2.6 | -18.04 | 67.594
1343 | 2.5 | -18.04 | 67.644
1344 | 2.5 | -18.04 | 67.694
1345 | 2.5 | -18.04 | 67.744
1346 | 2.5 | -18.04 | 67.844
1347 | 2.5 | -18.04 | 67.894
1348 | 2.5 | -18.04 | 67.949
1349 | 2.5 | -18.04 | 67.994
1350 | 2.5 | -18.04 | 68.044
1351 | 2.5 | -18.04 | 68.094
1352 | 2.5 | -18.04 | 68.144
1353 | 2.5 | -18.04 | 68.195
1354 | 2.5 | -18.04 | 68.244
1355 | 2.5 | -18.04 | 68.294
1356 | 2.5 | -18.04 | 68.345
1357 | 2.5 | -18.04 | 68.394
1358 | 2.6 | -18.04 | 68.444
1359 | 2.5 | -18.04 | 68.494
1360 | 2.6 | -18.04 | 68.544
1361 | 2.6 | -18.04 | 68.594
1362 | 2.5 | -18.04 | 68.644
1363 | 2.5 | -18.04 | 68.694
1364 | 2.5 | -18.04 | 68.745
1365 | 2.5 | -18.04 | 68.794
1366 | 2.5 | -18.04 | 68.845
1367 | 2.5 | -18.04 | 68.894
1368 | 2.5 | -18.04 | 68.944
1369 | 2.5 | -18.04 | 68.994
1370 | 2.5 | -18.04 | 69.044
1371 | 2.6 | -18.04 | 69.094
1372 | 2.5 | -18.04 | 69.144
1373 | 2.5 | -18.04 | 69.194
1374 | 2.5 | -18.04 | 69.244
1375 | 2.6 | -18.04 | 69.294
1376 | 2.5 | -18.04 | 69.345
1377 | 2.5 | -18.04 | 69.394
1378 | 2.6 | -18.04 | 69.444
1379 | 2.5 | -18.04 | 69.494
1380 | 2.5 | -18.04 | 69.544
1381 | 2.5 | -18.04 | 69.594
1382 | 2.5 | -18.04 | 69.644
1383 | 2.5 | -18.04 | 69.694
1384 | 2.5 | -18.04 | 69.744
1385 | 2.5 | -18.04 | 69.795
1386 | 2.5 | -18.04 | 69.845
1387 | 2.5 | -18.04 | 69.895
1388 | 2.6 | -18.04 | 69.945
1389 | 2.5 | -18.04 | 69.994
1390 | 2.5 | -18.04 | 70.044
1391 | 2.5 | -18.04 | 70.094
1392 | 2.5 | -18.04 | 70.145
1393 | 2.5 | -18.04 | 70.244
1394 | 2.5 | -18.04 | 70.294
1395 | 2.5 | -18.04 | 70.344
1396 | 2.5 | -18.04 | 70.394
1397 | 2.5 | -18.04 | 70.444
1398 | 2.5 | -18.04 | 70.495
1399 | 2.5 | -18.04 | 70.544
1400 | 2.5 | -18.04 | 70.594
1401 | 2.5 | -18.04 | 70.644
1402 | 2.5 | -18.04 | 70.694
1403 | 2.5 | -18.04 | 70.744
1404 | 2.5 | -18.04 | 70.794
1405 | 2.5 | -18.04 | 70.844
1406 | 2.5 | -18.04 | 70.894
1407 | 2.5 | -18.04 | 70.945
1408 | 2.5 | -18.04 | 70.994
1409 | 2.5 | -18.04 | 71.044
1410 | 2.5 | -18.04 | 71.094
1411 | 2.5 | -18.04 | 71.144
1412 | 2.5 | -18.04 | 71.194
1413 | 2.5 | -18.04 | 71.245
1414 | 2.5 | -18.04 | 71.294
1415 | 2.5 | -18.04 | 71.345
1416 | 2.5 | -18.04 | 71.395
1417 | 2.5 | -18.04 | 71.444
1418 | 2.5 | -18.04 | 71.494
1419 | 2.5 | -18.04 | 71.55
1420 | 2.5 | -18.04 | 71.594
1421 | 2.5 | -18.04 | 71.644
1422 | 2.5 | -18.04 | 71.694
1423 | 2.5 | -18.04 | 71.744
1424 | 2.5 | -18.04 | 71.795
1425 | 2.5 | -18.04 | 71.844
1426 | 2.5 | -18.04 | 71.894
1427 | 2.5 | -18.04 | 71.944
1428 | 2.5 | -18.04 | 71.995
1429 | 2.5 | -18.04 | 72.044
1430 | 2.5 | -18.04 | 72.094
1431 | 2.5 | -18.04 | 72.144
1432 | 2.5 | -18.04 | 72.194
1433 | 2.5 | -18.04 | 72.244
1434 | 2.5 | -18.04 | 72.294
1435 | 2.5 | -18.04 | 72.344
1436 | 2.5 | -18.04 | 72.402
1437 | 2.5 | -18.04 | 72.444
1438 | 2.5 | -18.04 | 72.494
1439 | 2.5 | -18.04 | 72.544
1440 | 2.5 | -18.04 | 72.594
1441 | 2.5 | -18.04 | 72.644
1442 | 2.5 | -18.04 | 72.694
1443 | 2.5 | -18.04 | 72.744
1444 | 2.5 | -18.04 | 72.794
1445 | 2.5 | -18.04 | 72.844
1446 | 2.5 | -18.04 | 72.894
1447 | 2.5 | -18.04 | 72.945
1448 | 2.5 | -18.04 | 73
1449 | 2.5 | -18.04 | 73.044
1450 | 2.5 | -18.04 | 73.095
1451 | 2.5 | -18.04 | 73.144
1452 | 2.5 | -18.04 | 73.194
1453 | 2.5 | -18.04 | 73.244
1454 | 2.5 | -18.04 | 73.294
1455 | 2.5 | -18.04 | 73.345
1456 | 2.5 | -18.04 | 73.394
1457 | 2.5 | -18.04 | 73.444
1458 | 2.5 | -18.04 | 73.494
1459 | 2.5 | -18.04 | 73.544
1460 | 2.5 | -18.04 | 73.594
1461 | 2.5 | -18.04 | 73.644
1462 | 2.5 | -18.04 | 73.695
1463 | 2.5 | -18.04 | 73.744
1464 | 2.5 | -18.04 | 73.795
1465 | 2.5 | -18.04 | 73.845
1466 | 2.5 | -18.04 | 73.894
1467 | 2.5 | -18.04 | 73.944
1468 | 2.5 | -18.04 | 73.995
1469 | 2.5 | -18.04 | 74.044
1470 | 2.5 | -18.04 | 74.094
1471 | 2.5 | -18.04 | 74.145
1472 | 2.5 | -18.04 | 74.194
1473 | 2.5 | -18.04 | 74.244
1474 | 2.5 | -18.04 | 74.295
1475 | 2.5 | -18.04 | 74.351
1476 | 2.5 | -18.04 | 74.394
1477 | 2.5 | -18.04 | 74.444
1478 | 2.5 | -18.04 | 74.494
1479 | 2.5 | -18.04 | 74.544
1480 | 2.5 | -18.04 | 74.594
1481 | 2.5 | -18.04 | 74.644
1482 | 2.5 | -18.04 | 74.694
1483 | 2.5 | -18.04 | 74.745
1484 | 2.5 | -18.04 | 74.794
1485 | 2.5 | -18.04 | 74.844
1486 | 2.5 | -18.04 | 74.894
1487 | 2.5 | -18.04 | 74.944
1488 | 2.5 | -18.04 | 74.994
1489 | 2.5 | -18.04 | 75.044
1490 | 2.5 | -18.04 | 75.094
1491 | 2.5 | -18.04 | 75.145
1492 | 2.5 | -18.04 | 75.194
1493 | 2.5 | -18.04 | 75.294
1494 | 2.5 | -18.04 | 75.344
1495 | 2.5 | -18.04 | 75.394
1496 | 2.5 | -18.04 | 75.444
1497 | 2.5 | -18.04 | 75.494
1498 | 2.5 | -18.04 | 75.545
1499 | 2.5 | -18.04 | 75.594
1500 | 2.5 | -18.04 | 75.644
1501 | 2.5 | -18.04 | 75.694
1502 | 2.5 | -18.04 | 75.744
1503 | 2.5 | -18.04 | 75.794
1504 | 2.5 | -18.04 | 75.845
1505 | 2.5 | -18.04 | 75.894
1506 | 2.5 | -18.04 | 75.944
1507 | 2.5 | -18.04 | 75.994
1508 | 2.5 | -18.04 | 76.044
1509 | 2.5 | -18.04 | 76.095
1510 | 2.5 | -18.04 | 76.145
1511 | 2.5 | -18.04 | 76.194
1512 | 2.5 | -18.04 | 76.244
1513 | 2.5 | -18.04 | 76.294
1514 | 2.5 | -18.04 | 76.345
1515 | 2.5 | -18.04 | 76.394
1516 | 2.5 | -18.04 | 76.444
1517 | 2.5 | -18.04 | 76.494
1518 | 2.5 | -18.04 | 76.544
1519 | 2.5 | -18.04 | 76.594
1520 | 2.5 | -18.04 | 76.645
1521 | 2.5 | -18.04 | 76.694
1522 | 2.5 | -18.04 | 76.745
1523 | 2.5 | -18.04 | 76.794
1524 | 2.5 | -18.04 | 76.844
1525 | 2.5 | -18.04 | 76.894
1526 | 2.5 | -18.04 | 76.944
1527 | 2.5 | -18.04 | 76.994
1528 | 2.5 | -18.04 | 77.044
1529 | 2.5 | -18.04 | 77.145
1530 | 2.5 | -18.04 | 77.194
1531 | 2.5 | -18.04 | 77.245
1532 | 2.5 | -18.04 | 77.294
1533 | 2.5 | -18.04 | 77.344
1534 | 2.5 | -18.04 | 77.394
1535 | 2.5 | -18.04 | 77.445
1536 | 2.5 | -18.04 | 77.494
1537 | 2.5 | -18.04 | 77.544
1538 | 2.5 | -18.04 | 77.594
1539 | 2.5 | -18.04 | 77.644
1540 | 2.5 | -18.04 | 77.694
1541 | 2.5 | -18.04 | 77.744
1542 | 2.5 | -18.04 | 77.794
1543 | 2.5 | -18.04 | 77.845
1544 | 2.5 | -18.04 | 77.894
1545 | 2.5 | -18.04 | 77.944
1546 | 2.5 | -18.04 | 77.994
1547 | 2.5 | -18.04 | 78.044
1548 | 2.5 | -18.04 | 78.094
1549 | 2.5 | -18.04 | 78.144
1550 | 2.6 | -18.04 | 78.194
1551 | 2.5 | -18.04 | 78.244
1552 | 2.5 | -18.04 | 78.294
1553 | 2.5 | -18.04 | 78.344
1554 | 2.5 | -18.04 | 78.394
1555 | 2.5 | -18.04 | 78.444
1556 | 2.5 | -18.04 | 78.494
1557 | 2.5 | -18.04 | 78.545
1558 | 2.5 | -18.04 | 78.594
1559 | 2.5 | -18.04 | 78.645
1560 | 2.5 | -18.04 | 78.694
1561 | 2.5 | -18.04 | 78.744
1562 | 2.5 | -18.04 | 78.794
1563 | 2.5 | -18.04 | 78.844
1564 | 2.5 | -18.04 | 78.894
1565 | 2.5 | -18.04 | 78.944
1566 | 2.5 | -18.04 | 78.994
1567 | 2.5 | -18.04 | 79.044
1568 | 2.5 | -18.04 | 79.094
1569 | 2.5 | -18.04 | 79.144
1570 | 2.5 | -18.04 | 79.194
1571 | 2.5 | -18.04 | 79.244
1572 | 2.5 | -18.04 | 79.294
1573 | 2.5 | -18.04 | 79.344
1574 | 2.5 | -18.04 | 79.394
1575 | 2.5 | -18.04 | 79.444
1576 | 2.5 | -18.04 | 79.494
1577 | 2.5 | -18.04 | 79.544
1578 | 2.5 | -18.04 | 79.595
1579 | 2.5 | -18.04 | 79.644
1580 | 2.5 | -18.04 | 79.694
1581 | 2.5 | -18.04 | 79.744
1582 | 2.5 | -18.04 | 79.794
1583 | 2.5 | -18.04 | 79.845
1584 | 2.5 | -18.04 | 79.894
1585 | 2.5 | -18.04 | 79.944
1586 | 2.5 | -18.04 | 79.994
1587 | 2.5 | -18.04 | 80.045
1588 | 2.5 | -18.04 | 80.094
1589 | 2.5 | -18.04 | 80.144
1590 | 2.5 | -18.04 | 80.194
1591 | 2.5 | -18.04 | 80.244
1592 | 2.5 | -18.04 | 80.294
1593 | 2.5 | -18.04 | 80.344
1594 | 2.5 | -18.04 | 80.394
1595 | 2.5 | -18.04 | 80.444
1596 | 2.5 | -18.04 | 80.494
1597 | 2.5 | -18.04 | 80.544
1598 | 2.5 | -18.04 | 80.594
1599 | 2.5 | -18.04 | 80.644
1600 | 2.5 | -18.04 | 80.694
1601 | 2.5 | -18.04 | 80.744
1602 | 2.5 | -18.04 | 80.794
1603 | 2.5 | -18.04 | 80.844
1604 | 2.5 | -18.04 | 80.894
1605 | 2.5 | -18.04 | 80.944
1606 | 2.5 | -18.04 | 80.994
1607 | 2.5 | -18.04 | 81.044
1608 | 2.5 | -18.04 | 81.094
1609 | 2.5 | -18.04 | 81.144
1610 | 2.5 | -18.04 | 81.195
1611 | 2.5 | -18.04 | 81.244
1612 | 2.5 | -18.04 | 81.295
1613 | 2.5 | -18.04 | 81.344
1614 | 2.5 | -18.04 | 81.394
1615 | 2.5 | -18.04 | 81.444
1616 | 2.5 | -18.04 | 81.495
1617 | 2.5 | -18.04 | 81.545
1618 | 2.5 | -18.04 | 81.595
1619 | 2.5 | -18.04 | 81.644
1620 | 2.5 | -18.04 | 81.694
1621 | 2.5 | -18.04 | 81.744
1622 | 3.8 | -18.1 | 81.794
1623 | 6.6 | -18.16 | 81.844
1624 | 6.5 | -18.22 | 81.894
1625 | 5.4 | -18.28 | 81.944
1626 | 5.1 | -18.32 | 81.995
1627 | 4.9 | -18.4 | 82.044
1628 | 4.8 | -18.46 | 82.095
1629 | 4.6 | -18.5 | 82.144
1630 | 4.6 | -18.56 | 82.195
1631 | 4.5 | -18.64 | 82.244
1632 | 4.5 | -18.68 | 82.296
1633 | 4.5 | -18.74 | 82.344
1634 | 4.4 | -18.78 | 82.394
1635 | 4.4 | -18.86 | 82.444
1636 | 4.4 | -18.92 | 82.495
1637 | 4.3 | -18.98 | 82.544
1638 | 4.4 | -19.04 | 82.594
1639 | 4.3 | -19.1 | 82.644
1640 | 4.3 | -19.14 | 82.694
1641 | 4.3 | -19.22 | 82.744
1642 | 4.3 | -19.26 | 82.794
1643 | 4.3 | -19.32 | 82.844
1644 | 4.3 | -19.38 | 82.894
1645 | 4.3 | -19.44 | 82.944
1646 | 4.3 | -19.5 | 82.994
1647 | 4.2 | -19.54 | 83.044
1648 | 4.3 | -19.68 | 83.144
1649 | 4.3 | -19.72 | 83.194
1650 | 4.3 | -19.82 | 83.251
1651 | 4.3 | -19.86 | 83.294
1652 | 4.3 | -19.9 | 83.344
1653 | 4.3 | -19.98 | 83.394
1654 | 4.3 | -20.04 | 83.445
1655 | 4.3 | -20.08 | 83.494
1656 | 4.3 | -20.16 | 83.544
1657 | 4.3 | -20.2 | 83.594
1658 | 4.3 | -20.26 | 83.644
1659 | 4.3 | -20.3 | 83.695
1660 | 4.3 | -20.38 | 83.744
1661 | 4.3 | -20.44 | 83.794
1662 | 4.3 | -20.48 | 83.844
1663 | 4.3 | -20.56 | 83.894
1664 | 4.3 | -20.62 | 83.944
1665 | 4.3 | -20.66 | 83.994
1666 | 4.3 | -20.74 | 84.044
1667 | 4.3 | -20.8 | 84.094
1668 | 4.2 | -20.84 | 84.145
1669 | 4.2 | -20.92 | 84.194
1670 | 4.2 | -20.94 | 84.244
1671 | 4.2 | -21.02 | 84.294
1672 | 4.3 | -21.1 | 84.344
1673 | 4.3 | -21.14 | 84.394
1674 | 4.3 | -21.2 | 84.444
1675 | 4.3 | -21.24 | 84.494
1676 | 4.3 | -21.3 | 84.544
1677 | 4.4 | -21.38 | 84.595
1678 | 4.4 | -21.42 | 84.644
1679 | 4.4 | -21.48 | 84.694
1680 | 4.4 | -21.56 | 84.744
1681 | 4.4 | -21.6 | 84.794
1682 | 4.4 | -21.66 | 84.845
1683 | 4.3 | -21.7 | 84.895
1684 | 4.3 | -21.78 | 84.945
1685 | 4.3 | -21.84 | 84.994
1686 | 4.4 | -21.88 | 85.044
1687 | 4.4 | -21.96 | 85.094
1688 | 4.4 | -22.08 | 85.195
1689 | 4.4 | -22.14 | 85.244
1690 | 4.4 | -22.22 | 85.295
1691 | 4.4 | -22.24 | 85.345
1692 | 4.4 | -22.32 | 85.394
1693 | 4.4 | -22.36 | 85.444
1694 | 4.4 | -22.42 | 85.494
1695 | 4.4 | -22.5 | 85.544
1696 | 4.4 | -22.58 | 85.594
1697 | 4.4 | -22.6 | 85.645
1698 | 4.4 | -22.64 | 85.694
1699 | 4.5 | -22.72 | 85.745
1700 | 4.5 | -22.78 | 85.794
1701 | 4.4 | -22.84 | 85.845
1702 | 4.4 | -22.88 | 85.894
1703 | 4.4 | -22.96 | 85.944
1704 | 4.4 | -23 | 85.994
1705 | 4.4 | -23.08 | 86.044
1706 | 4.1 | -23.12 | 86.094
1707 | 4.2 | -23.18 | 86.145
1708 | 4.2 | -23.24 | 86.194
1709 | 4.3 | -23.28 | 86.245
1710 | 4.3 | -23.36 | 86.294
1711 | 4.4 | -23.4 | 86.344
1712 | 4.4 | -23.46 | 86.394
1713 | 4.5 | -23.54 | 86.444
1714 | 4.4 | -23.58 | 86.494
1715 | 4.4 | -23.64 | 86.545
1716 | 4.4 | -23.72 | 86.594
1717 | 4.3 | -23.76 | 86.644
1718 | 4.4 | -23.82 | 86.694
1719 | 4.4 | -23.86 | 86.745
1720 | 4.4 | -23.94 | 86.794
1721 | 4.4 | -24 | 86.844
1722 | 4.3 | -24.06 | 86.895
1723 | 4.4 | -24.12 | 86.944
1724 | 4.4 | -24.18 | 86.994
1725 | 4.4 | -24.22 | 87.044
1726 | 4.4 | -24.3 | 87.094
1727 | 4.2 | -24.38 | 87.145
1728 | 4.2 | -24.4 | 87.194
1729 | 4.2 | -24.48 | 87.244
1730 | 4.2 | -24.52 | 87.294
1731 | 4.2 | -24.58 | 87.344
1732 | 4.2 | -24.62 | 87.394
1733 | 4.2 | -24.7 | 87.445
1734 | 4.2 | -24.76 | 87.494
1735 | 4.2 | -24.8 | 87.544
1736 | 4.2 | -24.86 | 87.594
1737 | 4.2 | -24.94 | 87.646
1738 | 4.2 | -24.98 | 87.694
1739 | 4.2 | -25.06 | 87.745
1740 | 4.3 | -25.12 | 87.794
1741 | 4.2 | -25.18 | 87.844
1742 | 4.3 | -25.22 | 87.895
1743 | 4.3 | -25.26 | 87.944
1744 | 4.3 | -25.34 | 87.994
1745 | 4.3 | -25.38 | 88.044
1746 | 4.4 | -25.46 | 88.094
1747 | 4.4 | -25.54 | 88.146
1748 | 4.4 | -25.56 | 88.194
1749 | 4.4 | -25.62 | 88.244
1750 | 4.4 | -25.7 | 88.295
1751 | 4.4 | -25.8 | 88.35
1752 | 4.4 | -25.8 | 88.394
1753 | 4.4 | -25.84 | 88.445
1754 | 4.4 | -25.92 | 88.494
1755 | 4.4 | -25.98 | 88.544
1756 | 4.4 | -26.06 | 88.594
1757 | 4.4 | -26.08 | 88.645
1758 | 4.4 | -26.16 | 88.694
1759 | 4.1 | -26.2 | 88.745
1760 | 4.1 | -26.28 | 88.794
1761 | 4.2 | -26.32 | 88.845
1762 | 4.2 | -26.4 | 88.894
1763 | 4.2 | -26.46 | 88.944
1764 | 4.2 | -26.5 | 88.994
1765 | 4.2 | -26.56 | 89.045
1766 | 4.2 | -26.6 | 89.094
1767 | 4.2 | -26.68 | 89.144
1768 | 4.2 | -26.74 | 89.195
1769 | 4.2 | -26.78 | 89.244
1770 | 4.2 | -26.84 | 89.294
1771 | 4.2 | -26.92 | 89.345
1772 | 4.2 | -26.96 | 89.394
1773 | 4.2 | -27.04 | 89.444
1774 | 4.2 | -27.14 | 89.544
1775 | 4.3 | -27.22 | 89.594
1776 | 4.3 | -27.26 | 89.644
1777 | 4.3 | -27.32 | 89.694
1778 | 4.3 | -27.4 | 89.745
1779 | 4.4 | -27.44 | 89.794
1780 | 4.3 | -27.5 | 89.844
1781 | 4.3 | -27.54 | 89.894
1782 | 4.1 | -27.6 | 89.945
1783 | 4.1 | -27.68 | 89.994
1784 | 4.2 | -27.72 | 90.045
1785 | 4.2 | -27.82 | 90.095
1786 | 4.2 | -27.82 | 90.145
1787 | 4.2 | -27.9 | 90.194
1788 | 4.2 | -27.96 | 90.244
1789 | 4.2 | -28 | 90.294
1790 | 4.2 | -28.08 | 90.344
1791 | 4.2 | -28.14 | 90.394
1792 | 4.2 | -28.18 | 90.444
1793 | 4.2 | -28.24 | 90.494
1794 | 4.2 | -28.32 | 90.544
1795 | 4.2 | -28.42 | 90.595
1796 | 4.2 | -28.44 | 90.644
1797 | 4.2 | -28.48 | 90.694
1798 | 4 | -28.54 | 90.744
1799 | 4 | -28.62 | 90.794
1800 | 4 | -28.66 | 90.844
1801 | 4.1 | -28.74 | 90.894
1802 | 4 | -28.76 | 90.944
1803 | 4 | -28.84 | 90.994
1804 | 4 | -28.9 | 91.044
1805 | 4.1 | -28.94 | 91.094
1806 | 4 | -29 | 91.145
1807 | 4 | -29.08 | 91.194
1808 | 4 | -29.14 | 91.244
1809 | 4.1 | -29.22 | 91.295
1810 | 4.1 | -29.22 | 91.345
1811 | 4.1 | -29.3 | 91.394
1812 | 4.2 | -29.36 | 91.444
1813 | 4.2 | -29.46 | 91.496
1814 | 4.2 | -29.48 | 91.545
1815 | 4.2 | -29.54 | 91.595
1816 | 4.2 | -29.6 | 91.644
1817 | 4 | -29.66 | 91.694
1818 | 4 | -29.7 | 91.745
1819 | 4 | -29.76 | 91.794
1820 | 4 | -29.84 | 91.844
1821 | 4 | -29.92 | 91.894
1822 | 4.1 | -29.94 | 91.944
1823 | 4.1 | -30.02 | 91.994
1824 | 4.1 | -30.06 | 92.044
1825 | 4.1 | -30.12 | 92.094
1826 | 4.1 | -30.16 | 92.144
1827 | 4.1 | -30.24 | 92.194
1828 | 4.1 | -30.3 | 92.244
1829 | 4 | -30.36 | 92.294
1830 | 3.9 | -30.42 | 92.344
1831 | 3.9 | -30.46 | 92.394
1832 | 3.9 | -30.52 | 92.444
1833 | 3.9 | -30.6 | 92.494
1834 | 4 | -30.64 | 92.544
1835 | 4 | -30.7 | 92.594
1836 | 4 | -30.74 | 92.644
1837 | 4 | -30.82 | 92.694
1838 | 4 | -30.88 | 92.744
1839 | 4 | -30.92 | 92.794
1840 | 4 | -31 | 92.844
1841 | 4 | -31.06 | 92.894
1842 | 4 | -31.1 | 92.944
1843 | 4 | -31.16 | 92.994
1844 | 4 | -31.2 | 93.044
1845 | 4 | -31.28 | 93.094
1846 | 4.1 | -31.34 | 93.144
1847 | 4.1 | -31.4 | 93.194
1848 | 4.2 | -31.46 | 93.244
1849 | 4.2 | -31.52 | 93.294
1850 | 4 | -31.58 | 93.345
1851 | 4 | -31.64 | 93.395
1852 | 4 | -31.68 | 93.444
1853 | 4 | -31.74 | 93.494
1854 | 4 | -31.82 | 93.544
1855 | 4 | -31.86 | 93.594
1856 | 4 | -31.92 | 93.644
1857 | 4 | -32 | 93.694
1858 | 4 | -32.04 | 93.744
1859 | 4 | -32.1 | 93.794
1860 | 4 | -32.22 | 93.894
1861 | 4 | -32.3 | 93.944
1862 | 4 | -32.38 | 93.996
1863 | 4 | -32.4 | 94.044
1864 | 4 | -32.46 | 94.094
1865 | 4 | -32.5 | 94.145
1866 | 4 | -32.58 | 94.194
1867 | 4 | -32.62 | 94.244
1868 | 4 | -32.68 | 94.294
1869 | 4 | -32.74 | 94.344
1870 | 4 | -32.8 | 94.395
1871 | 4 | -32.86 | 94.444
1872 | 4 | -32.9 | 94.494
1873 | 4 | -32.98 | 94.544
1874 | 4 | -33.06 | 94.594
1875 | 4 | -33.08 | 94.644
1876 | 4 | -33.14 | 94.694
1877 | 4 | -33.18 | 94.744
1878 | 4 | -33.26 | 94.794
1879 | 4 | -33.32 | 94.844
1880 | 4 | -33.36 | 94.894
1881 | 4 | -33.44 | 94.944
1882 | 4 | -33.5 | 94.994
1883 | 4 | -33.56 | 95.044
1884 | 4 | -33.62 | 95.095
1885 | 4 | -33.7 | 95.144
1886 | 4 | -33.78 | 95.194
1887 | 4 | -33.8 | 95.244
1888 | 3.9 | -33.84 | 95.294
1889 | 4 | -33.9 | 95.344
1890 | 4 | -33.98 | 95.394
1891 | 3.9 | -34.02 | 95.444
1892 | 3.9 | -34.08 | 95.494
1893 | 3.9 | -34.12 | 95.544
1894 | 3.9 | -34.2 | 95.594
1895 | 3.9 | -34.26 | 95.644
1896 | 3.9 | -34.3 | 95.694
1897 | 3.9 | -34.38 | 95.744
1898 | 3.9 | -34.44 | 95.795
1899 | 3.9 | -34.5 | 95.845
1900 | 3.9 | -34.56 | 95.895
1901 | 3.8 | -34.62 | 95.945
1902 | 3.9 | -34.66 | 95.994
1903 | 3.9 | -34.74 | 96.044
1904 | 3.9 | -34.78 | 96.094
1905 | 3.9 | -34.88 | 96.144
1906 | 3.9 | -34.88 | 96.194
1907 | 3.9 | -34.96 | 96.244
1908 | 4 | -35.02 | 96.295
1909 | 3.9 | -35.06 | 96.344
1910 | 4 | -35.14 | 96.394
1911 | 4 | -35.2 | 96.444
1912 | 4 | -35.24 | 96.494
1913 | 2.6 | -35.24 | 96.544
1914 | 2.5 | -35.24 | 96.594
1915 | 2.5 | -35.24 | 96.644
1916 | 2.5 | -35.24 | 96.694
1917 | 2.5 | -35.24 | 96.744
1918 | 2.5 | -35.24 | 96.794
1919 | 2.5 | -35.24 | 96.844
1920 | 2.5 | -35.24 | 96.894
1921 | 2.5 | -35.24 | 96.944
1922 | 2.5 | -35.24 | 96.994
1923 | 2.5 | -35.24 | 97.044
1924 | 2.5 | -35.24 | 97.094
1925 | 2.5 | -35.24 | 97.144
1926 | 2.6 | -35.24 | 97.194
1927 | 2.6 | -35.24 | 97.244
1928 | 2.6 | -35.24 | 97.294
1929 | 2.6 | -35.24 | 97.345
1930 | 2.6 | -35.24 | 97.395
1931 | 2.6 | -35.24 | 97.444
1932 | 2.6 | -35.24 | 97.494
1933 | 2.6 | -35.24 | 97.544
1934 | 2.6 | -35.24 | 97.594
1935 | 2.6 | -35.24 | 97.644
1936 | 2.6 | -35.24 | 97.694
1937 | 2.6 | -35.24 | 97.744
1938 | 2.6 | -35.24 | 97.795
1939 | 2.6 | -35.24 | 97.844
1940 | 2.6 | -35.24 | 97.894
1941 | 2.6 | -35.24 | 97.945
1942 | 2.6 | -35.24 | 97.995
1943 | 2.6 | -35.24 | 98.046
1944 | 2.6 | -35.24 | 98.094
1945 | 2.6 | -35.24 | 98.144
1946 | 2.6 | -35.24 | 98.194
1947 | 2.6 | -35.24 | 98.25
1948 | 2.6 | -35.24 | 98.294
1949 | 2.6 | -35.24 | 98.344
1950 | 2.6 | -35.24 | 98.394
1951 | 2.6 | -35.24 | 98.444
1952 | 2.6 | -35.24 | 98.494
1953 | 2.6 | -35.24 | 98.545
1954 | 2.6 | -35.24 | 98.595
1955 | 2.6 | -35.24 | 98.644
1956 | 2.6 | -35.24 | 98.694
1957 | 2.6 | -35.24 | 98.745
1958 | 2.6 | -35.24 | 98.795
1959 | 2.6 | -35.24 | 98.844
1960 | 2.6 | -35.24 | 98.894
1961 | 2.6 | -35.24 | 98.944
1962 | 2.6 | -35.24 | 98.994
1963 | 2.6 | -35.24 | 99.044
1964 | 2.6 | -35.24 | 99.095
1965 | 2.6 | -35.24 | 99.144
1966 | 2.6 | -35.24 | 99.195
1967 | 2.6 | -35.24 | 99.244
1968 | 2.6 | -35.24 | 99.294
1969 | 2.6 | -35.24 | 99.345