## Sheet4
Reading | Load [N] | Travel [mm] | Time
1 | 0 | 0 | 0
2 | 0 | 0 | 0.1
3 | 0 | 0 | 0.15
4 | 0 | 0 | 0.2
5 | 0 | 0 | 0.25
6 | 0 | 0 | 0.3
7 | 0 | 0 | 0.352
8 | 0 | 0 | 0.4
9 | 0 | 0 | 0.452
10 | 0 | 0 | 0.5
11 | 0 | 0 | 0.551
12 | 0 | 0 | 0.6
13 | 0 | 0 | 0.655
14 | 0 | 0 | 0.701
15 | 0 | 0 | 0.75
16 | 0 | 0 | 0.8
17 | 0 | 0 | 0.85
18 | 0 | 0 | 0.95
19 | 0 | 0 | 1.001
20 | 0 | 0 | 1.1
21 | 0 | 0 | 1.15
22 | 0 | 0 | 1.25
23 | 0 | 0 | 1.301
24 | 0 | 0 | 1.35
25 | 0 | 0 | 1.454
26 | 0 | 0 | 1.5
27 | 0 | 0 | 1.55
28 | 0 | 0 | 1.6
29 | 0 | 0 | 1.65
30 | 0 | 0 | 1.7
31 | 0 | 0 | 1.75
32 | 0 | 0 | 1.85
33 | 0 | 0 | 1.9
34 | 0 | 0 | 1.95
35 | 0 | 0 | 2
36 | 0 | 0 | 2.05
37 | 0 | 0 | 2.101
38 | 0 | 0 | 2.15
39 | 0 | 0 | 2.201
40 | 0 | 0 | 2.25
41 | 0 | 0 | 2.3
42 | 0 | 0 | 2.35
43 | 0 | 0 | 2.45
44 | 0 | 0 | 2.5
45 | 0 | 0 | 2.55
46 | 0 | 0 | 2.6
47 | 0 | 0 | 2.65
48 | 0 | 0 | 2.7
49 | 0 | 0 | 2.75
50 | 0 | 0 | 2.8
51 | 0 | 0 | 2.85
52 | 0 | 0 | 2.9
53 | 0 | 0 | 2.951
54 | 0 | 0 | 3.001
55 | 0 | 0 | 3.051
56 | 0 | 0 | 3.1
57 | 0 | 0 | 3.15
58 | 0 | 0 | 3.2
59 | 0 | 0 | 3.25
60 | 0 | 0 | 3.301
61 | 0 | 0 | 3.35
62 | 0 | 0 | 3.4
63 | 0 | 0 | 3.45
64 | 0 | 0 | 3.5
65 | 0 | 0 | 3.55
66 | 0 | 0 | 3.6
67 | 0 | 0 | 3.65
68 | 0 | 0 | 3.701
69 | 0 | 0 | 3.751
70 | 0 | 0 | 3.8
71 | 0 | 0 | 3.85
72 | 0 | 0 | 3.9
73 | 0 | 0 | 3.951
74 | 0 | 0 | 4
75 | 0 | 0 | 4.05
76 | 0 | 0 | 4.1
77 | 0 | 0 | 4.15
78 | 0 | 0 | 4.2
79 | 0 | 0 | 4.25
80 | 0 | 0 | 4.3
81 | 0 | 0 | 4.351
82 | 0 | 0 | 4.4
83 | 0 | 0 | 4.45
84 | 0 | 0 | 4.55
85 | 0 | 0 | 4.6
86 | 0 | -0.06 | 4.652
87 | 0 | -0.06 | 4.7
88 | 0 | -0.12 | 4.75
89 | 1.1 | -0.2 | 4.8
90 | 3.9 | -0.24 | 4.85
91 | 6.6 | -0.3 | 4.9
92 | 8.9 | -0.34 | 4.951
93 | 11.1 | -0.42 | 5
94 | 10.5 | -0.48 | 5.05
95 | 8.5 | -0.54 | 5.1
96 | 8.4 | -0.6 | 5.15
97 | 8.2 | -0.66 | 5.2
98 | 8 | -0.78 | 5.3
99 | 8 | -0.82 | 5.35
100 | 7.8 | -0.92 | 5.404
101 | 7.8 | -0.92 | 5.45
102 | 7.8 | -1 | 5.5
103 | 7.8 | -1.06 | 5.55
104 | 7.7 | -1.1 | 5.6
105 | 7.7 | -1.16 | 5.651
106 | 7.6 | -1.2 | 5.7
107 | 7.6 | -1.28 | 5.75
108 | 7.6 | -1.34 | 5.8
109 | 7.6 | -1.38 | 5.85
110 | 7.5 | -1.46 | 5.9
111 | 7.4 | -1.52 | 5.951
112 | 7.3 | -1.64 | 6.05
113 | 7.3 | -1.7 | 6.1
114 | 7.2 | -1.74 | 6.15
115 | 7.2 | -1.82 | 6.2
116 | 7.2 | -1.86 | 6.251
117 | 7.1 | -1.98 | 6.305
118 | 7.1 | -2 | 6.35
119 | 7.1 | -2.04 | 6.4
120 | 7.1 | -2.1 | 6.45
121 | 7.1 | -2.18 | 6.501
122 | 7.1 | -2.22 | 6.55
123 | 7 | -2.28 | 6.6
124 | 7 | -2.32 | 6.651
125 | 7 | -2.42 | 6.7
126 | 7 | -2.46 | 6.75
127 | 7 | -2.52 | 6.8
128 | 6.9 | -2.58 | 6.85
129 | 6.9 | -2.68 | 6.9
130 | 6.9 | -2.68 | 6.951
131 | 6.9 | -2.76 | 7.001
132 | 6.9 | -2.8 | 7.051
133 | 6.9 | -2.86 | 7.1
134 | 6.9 | -2.94 | 7.15
135 | 6.8 | -2.98 | 7.2
136 | 6.8 | -3.04 | 7.25
137 | 6.9 | -3.08 | 7.3
138 | 6.9 | -3.16 | 7.35
139 | 6.8 | -3.22 | 7.4
140 | 6.8 | -3.26 | 7.45
141 | 6.8 | -3.32 | 7.501
142 | 6.8 | -3.4 | 7.551
143 | 6.8 | -3.44 | 7.6
144 | 6.8 | -3.5 | 7.651
145 | 6.8 | -3.58 | 7.7
146 | 6.8 | -3.62 | 7.75
147 | 6.8 | -3.7 | 7.8
148 | 6.8 | -3.74 | 7.851
149 | 6.8 | -3.8 | 7.9
150 | 6.7 | -3.9 | 7.95
151 | 6.8 | -3.92 | 8
152 | 6.8 | -3.98 | 8.051
153 | 6.7 | -4.02 | 8.101
154 | 6.7 | -4.1 | 8.15
155 | 6.7 | -4.16 | 8.201
156 | 6.7 | -4.2 | 8.251
157 | 6.7 | -4.26 | 8.3
158 | 6.7 | -4.34 | 8.35
159 | 6.6 | -4.38 | 8.4
160 | 6.6 | -4.44 | 8.451
161 | 6.6 | -4.52 | 8.5
162 | 6.6 | -4.56 | 8.55
163 | 6.6 | -4.64 | 8.601
164 | 6.6 | -4.68 | 8.65
165 | 6.6 | -4.74 | 8.7
166 | 6.5 | -4.8 | 8.75
167 | 6.4 | -4.84 | 8.801
168 | 6.4 | -4.92 | 8.85
169 | 6.4 | -4.96 | 8.901
170 | 6.4 | -5.02 | 8.95
171 | 6.4 | -5.06 | 9
172 | 6.4 | -5.14 | 9.05
173 | 6.4 | -5.2 | 9.101
174 | 6.4 | -5.24 | 9.15
175 | 6.3 | -5.3 | 9.2
176 | 6.3 | -5.38 | 9.25
177 | 6.3 | -5.42 | 9.3
178 | 6.3 | -5.48 | 9.35
179 | 6.3 | -5.56 | 9.4
180 | 6.2 | -5.6 | 9.45
181 | 6.2 | -5.68 | 9.5
182 | 6.2 | -5.7 | 9.55
183 | 6.2 | -5.78 | 9.6
184 | 6.2 | -5.84 | 9.65
185 | 6.2 | -5.9 | 9.7
186 | 6.2 | -5.96 | 9.75
187 | 6.2 | -6 | 9.8
188 | 6.1 | -6.06 | 9.85
189 | 6.1 | -6.14 | 9.901
190 | 6.1 | -6.18 | 9.95
191 | 6.1 | -6.24 | 10
192 | 6.1 | -6.28 | 10.051
193 | 6 | -6.36 | 10.1
194 | 6 | -6.42 | 10.15
195 | 6.1 | -6.46 | 10.2
196 | 6 | -6.54 | 10.25
197 | 6.1 | -6.6 | 10.3
198 | 6 | -6.64 | 10.351
199 | 6 | -6.72 | 10.4
200 | 6 | -6.78 | 10.451
201 | 6 | -6.82 | 10.5
202 | 5.9 | -6.9 | 10.551
203 | 6 | -6.94 | 10.6
204 | 5.9 | -7.02 | 10.65
205 | 6 | -7.08 | 10.7
206 | 6 | -7.12 | 10.75
207 | 6 | -7.18 | 10.8
208 | 6 | -7.22 | 10.85
209 | 6 | -7.28 | 10.9
210 | 6 | -7.36 | 10.95
211 | 6 | -7.4 | 11
212 | 6 | -7.46 | 11.05
213 | 6 | -7.54 | 11.1
214 | 6 | -7.58 | 11.151
215 | 6 | -7.64 | 11.2
216 | 6 | -7.72 | 11.251
217 | 5.9 | -7.76 | 11.3
218 | 5.9 | -7.82 | 11.351
219 | 5.9 | -7.88 | 11.4
220 | 5.9 | -7.94 | 11.451
221 | 6 | -8 | 11.5
222 | 5.9 | -8.06 | 11.55
223 | 6 | -8.12 | 11.6
224 | 6 | -8.16 | 11.65
225 | 6 | -8.22 | 11.7
226 | 5.9 | -8.3 | 11.752
227 | 5.9 | -8.34 | 11.8
228 | 5.9 | -8.4 | 11.851
229 | 5.9 | -8.48 | 11.9
230 | 5.9 | -8.52 | 11.95
231 | 5.9 | -8.58 | 12
232 | 5.9 | -8.66 | 12.05
233 | 5.9 | -8.7 | 12.1
234 | 5.9 | -8.76 | 12.15
235 | 5.9 | -8.82 | 12.2
236 | 5.9 | -8.88 | 12.25
237 | 5.9 | -8.94 | 12.3
238 | 5.9 | -8.98 | 12.352
239 | 5.9 | -9.06 | 12.4
240 | 5.9 | -9.1 | 12.45
241 | 5.9 | -9.16 | 12.5
242 | 5.9 | -9.22 | 12.55
243 | 5.9 | -9.26 | 12.6
244 | 5.9 | -9.34 | 12.651
245 | 5.9 | -9.38 | 12.7
246 | 5.9 | -9.44 | 12.751
247 | 5.9 | -9.52 | 12.8
248 | 5.9 | -9.56 | 12.851
249 | 5.9 | -9.62 | 12.9
250 | 5.9 | -9.7 | 12.95
251 | 5.9 | -9.74 | 13
252 | 5.8 | -9.8 | 13.05
253 | 5.9 | -9.84 | 13.101
254 | 5.9 | -9.92 | 13.15
255 | 5.9 | -9.98 | 13.2
256 | 5.9 | -10.04 | 13.25
257 | 5.9 | -10.1 | 13.3
258 | 5.8 | -10.18 | 13.35
259 | 5.9 | -10.2 | 13.4
260 | 5.9 | -10.28 | 13.45
261 | 5.9 | -10.32 | 13.5
262 | 5.9 | -10.38 | 13.551
263 | 5.9 | -10.46 | 13.6
264 | 5.8 | -10.5 | 13.65
265 | 5.8 | -10.56 | 13.7
266 | 5.9 | -10.6 | 13.75
267 | 5.8 | -10.68 | 13.8
268 | 5.9 | -10.74 | 13.85
269 | 5.8 | -10.78 | 13.9
270 | 5.8 | -10.84 | 13.95
271 | 5.8 | -10.92 | 14
272 | 5.8 | -10.96 | 14.05
273 | 5.8 | -11.04 | 14.1
274 | 5.9 | -11.08 | 14.151
275 | 5.9 | -11.14 | 14.2
276 | 5.9 | -11.22 | 14.251
277 | 5.9 | -11.24 | 14.3
278 | 5.9 | -11.32 | 14.35
279 | 5.9 | -11.36 | 14.4
280 | 5.9 | -11.42 | 14.45
281 | 5.9 | -11.5 | 14.5
282 | 5.9 | -11.54 | 14.55
283 | 5.9 | -11.6 | 14.6
284 | 5.9 | -11.68 | 14.65
285 | 5.9 | -11.72 | 14.701
286 | 5.9 | -11.78 | 14.75
287 | 5.9 | -11.82 | 14.8
288 | 5.9 | -11.9 | 14.85
289 | 5.9 | -11.96 | 14.9
290 | 5.9 | -12.02 | 14.951
291 | 5.9 | -12.1 | 15
292 | 5.9 | -12.14 | 15.05
293 | 5.9 | -12.18 | 15.1
294 | 5.9 | -12.26 | 15.151
295 | 5.9 | -12.3 | 15.2
296 | 5.9 | -12.36 | 15.251
297 | 5.9 | -12.44 | 15.3
298 | 5.9 | -12.48 | 15.35
299 | 5.9 | -12.54 | 15.4
300 | 5.9 | -12.62 | 15.451
301 | 5.9 | -12.66 | 15.5
302 | 5.9 | -12.72 | 15.55
303 | 5.9 | -12.76 | 15.6
304 | 5.8 | -12.84 | 15.651
305 | 5.8 | -12.9 | 15.7
306 | 5.8 | -12.94 | 15.75
307 | 5.8 | -13 | 15.8
308 | 5.9 | -13.08 | 15.85
309 | 5.8 | -13.18 | 15.9
310 | 5.9 | -13.18 | 15.95
311 | 5.9 | -13.24 | 16
312 | 5.9 | -13.3 | 16.05
313 | 5.9 | -13.36 | 16.1
314 | 5.9 | -13.42 | 16.15
315 | 5.9 | -13.48 | 16.2
316 | 5.9 | -13.52 | 16.25
317 | 5.9 | -13.6 | 16.3
318 | 5.9 | -13.66 | 16.35
319 | 5.9 | -13.7 | 16.4
320 | 5.8 | -13.76 | 16.451
321 | 5.9 | -13.84 | 16.501
322 | 5.8 | -13.88 | 16.55
323 | 5.8 | -13.94 | 16.601
324 | 5.9 | -13.98 | 16.65
325 | 5.9 | -14.06 | 16.7
326 | 5.9 | -14.12 | 16.75
327 | 5.9 | -14.18 | 16.8
328 | 5.9 | -14.24 | 16.85
329 | 5.9 | -14.3 | 16.9
330 | 5.9 | -14.34 | 16.95
331 | 5.9 | -14.42 | 17.001
332 | 5.9 | -14.46 | 17.051
333 | 5.9 | -14.56 | 17.106
334 | 5.9 | -14.6 | 17.15
335 | 5.9 | -14.64 | 17.2
336 | 5.9 | -14.7 | 17.25
337 | 5.9 | -14.74 | 17.3
338 | 5.9 | -14.82 | 17.35
339 | 5.8 | -14.88 | 17.4
340 | 5.9 | -14.92 | 17.45
341 | 5.8 | -14.98 | 17.502
342 | 5.9 | -15.06 | 17.55
343 | 5.9 | -15.1 | 17.601
344 | 5.8 | -15.18 | 17.651
345 | 5.9 | -15.26 | 17.702
346 | 5.9 | -15.28 | 17.75
347 | 5.9 | -15.34 | 17.8
348 | 5.9 | -15.38 | 17.85
349 | 5.9 | -15.46 | 17.901
350 | 5.9 | -15.5 | 17.95
351 | 5.9 | -15.58 | 18
352 | 5.9 | -15.64 | 18.05
353 | 5.9 | -15.68 | 18.1
354 | 5.8 | -15.74 | 18.151
355 | 5.8 | -15.78 | 18.2
356 | 5.8 | -15.86 | 18.25
357 | 5.8 | -15.92 | 18.3
358 | 5.8 | -15.96 | 18.35
359 | 5.9 | -16.04 | 18.4
360 | 5.8 | -16.1 | 18.45
361 | 5.8 | -16.16 | 18.501
362 | 5.8 | -16.22 | 18.55
363 | 5.8 | -16.3 | 18.6
364 | 5.8 | -16.32 | 18.65
365 | 5.9 | -16.4 | 18.7
366 | 5.8 | -16.44 | 18.75
367 | 5.8 | -16.5 | 18.8
368 | 5.8 | -16.58 | 18.85
369 | 5.8 | -16.68 | 18.905
370 | 5.8 | -16.68 | 18.95
371 | 5.8 | -16.72 | 19
372 | 5.8 | -16.8 | 19.05
373 | 5.8 | -16.86 | 19.1
374 | 5.8 | -16.9 | 19.15
375 | 5.8 | -16.96 | 19.2
376 | 5.8 | -17.04 | 19.25
377 | 5.8 | -17.08 | 19.3
378 | 5.8 | -17.14 | 19.35
379 | 5.8 | -17.18 | 19.4
380 | 5.8 | -17.26 | 19.45
381 | 5.8 | -17.32 | 19.501
382 | 5.8 | -17.38 | 19.55
383 | 5.8 | -17.44 | 19.6
384 | 5.9 | -17.5 | 19.65
385 | 5.9 | -17.56 | 19.7
386 | 5.9 | -17.62 | 19.75
387 | 5.9 | -17.66 | 19.8
388 | 5.8 | -17.72 | 19.85
389 | 5.8 | -17.8 | 19.9
390 | 5.8 | -17.84 | 19.95
391 | 5.8 | -17.9 | 20
392 | 5.6 | -17.94 | 20.05
393 | 3.9 | -17.94 | 20.1
394 | 3.9 | -17.94 | 20.15
395 | 3.9 | -17.94 | 20.2
396 | 3.9 | -17.94 | 20.25
397 | 3.9 | -17.94 | 20.3
398 | 3.9 | -17.94 | 20.35
399 | 3.9 | -17.94 | 20.4
400 | 3.9 | -17.94 | 20.45
401 | 4 | -17.94 | 20.5
402 | 4 | -17.94 | 20.55
403 | 3.9 | -17.94 | 20.6
404 | 4 | -17.94 | 20.65
405 | 4 | -17.94 | 20.7
406 | 4 | -17.94 | 20.75
407 | 4 | -17.94 | 20.801
408 | 4 | -17.94 | 20.85
409 | 4 | -17.94 | 20.9
410 | 4 | -17.94 | 20.95
411 | 4 | -17.94 | 21
412 | 4 | -17.94 | 21.05
413 | 4 | -17.94 | 21.1
414 | 4 | -17.94 | 21.151
415 | 4 | -17.94 | 21.201
416 | 4 | -17.94 | 21.25
417 | 4 | -17.94 | 21.3
418 | 4 | -17.94 | 21.35
419 | 4 | -17.94 | 21.4
420 | 4 | -17.94 | 21.45
421 | 4 | -17.94 | 21.5
422 | 4 | -17.94 | 21.55
423 | 4 | -17.94 | 21.601
424 | 4 | -17.94 | 21.65
425 | 4 | -17.94 | 21.7
426 | 4 | -17.94 | 21.75
427 | 4 | -17.94 | 21.8
428 | 4 | -17.94 | 21.85
429 | 4 | -17.94 | 21.908
430 | 4 | -17.94 | 21.95
431 | 4 | -17.94 | 22
432 | 4.1 | -17.94 | 22.05
433 | 4 | -17.94 | 22.1
434 | 4 | -17.94 | 22.151
435 | 4 | -17.94 | 22.2
436 | 4 | -17.94 | 22.25
437 | 4 | -17.94 | 22.3
438 | 4 | -17.94 | 22.35
439 | 4 | -17.94 | 22.401
440 | 4 | -17.94 | 22.45
441 | 4 | -17.94 | 22.5
442 | 4 | -17.94 | 22.55
443 | 4 | -17.94 | 22.601
444 | 4 | -17.94 | 22.65
445 | 4 | -17.94 | 22.7
446 | 4 | -17.94 | 22.75
447 | 4 | -17.94 | 22.801
448 | 4 | -17.94 | 22.851
449 | 4 | -17.94 | 22.901
450 | 4 | -17.94 | 22.95
451 | 4 | -17.94 | 23
452 | 4 | -17.94 | 23.051
453 | 4 | -17.94 | 23.1
454 | 4 | -17.94 | 23.151
455 | 4 | -17.94 | 23.2
456 | 4 | -17.94 | 23.251
457 | 4 | -17.94 | 23.3
458 | 4 | -17.94 | 23.35
459 | 4 | -17.94 | 23.4
460 | 4 | -17.94 | 23.45
461 | 4 | -17.94 | 23.5
462 | 4 | -17.94 | 23.551
463 | 4 | -17.94 | 23.6
464 | 4 | -17.94 | 23.651
465 | 4 | -17.94 | 23.7
466 | 4 | -17.94 | 23.75
467 | 4 | -17.94 | 23.8
468 | 4 | -17.94 | 23.85
469 | 4 | -17.94 | 23.9
470 | 4 | -17.94 | 23.95
471 | 4 | -17.94 | 24
472 | 4 | -17.94 | 24.05
473 | 4 | -17.94 | 24.1
474 | 4 | -17.94 | 24.15
475 | 4 | -17.94 | 24.2
476 | 4 | -17.94 | 24.251
477 | 4 | -17.94 | 24.301
478 | 4 | -17.94 | 24.35
479 | 4 | -17.94 | 24.4
480 | 4 | -17.94 | 24.45
481 | 4 | -17.94 | 24.5
482 | 4 | -17.94 | 24.55
483 | 4 | -17.94 | 24.6
484 | 4 | -17.94 | 24.65
485 | 4 | -17.94 | 24.7
486 | 4 | -17.94 | 24.75
487 | 4 | -17.94 | 24.8
488 | 4 | -17.94 | 24.85
489 | 4 | -17.94 | 24.9
490 | 4.1 | -17.94 | 24.951
491 | 4 | -17.94 | 25
492 | 4 | -17.94 | 25.051
493 | 4 | -17.94 | 25.1
494 | 4 | -17.94 | 25.15
495 | 4 | -17.94 | 25.201
496 | 4.1 | -17.94 | 25.25
497 | 4.1 | -17.94 | 25.3
498 | 4 | -17.94 | 25.35
499 | 4.1 | -17.94 | 25.45
500 | 4 | -17.94 | 25.5
501 | 4 | -17.94 | 25.55
502 | 4 | -17.94 | 25.6
503 | 4 | -17.94 | 25.65
504 | 4.1 | -17.94 | 25.7
505 | 4 | -17.94 | 25.75
506 | 4 | -17.94 | 25.8
507 | 4 | -17.94 | 25.9
508 | 4 | -17.94 | 25.95
509 | 4.1 | -17.94 | 26
510 | 4 | -17.94 | 26.05
511 | 4 | -17.94 | 26.1
512 | 4 | -17.94 | 26.15
513 | 4 | -17.94 | 26.2
514 | 4 | -17.94 | 26.251
515 | 4 | -17.94 | 26.3
516 | 4 | -17.94 | 26.35
517 | 4 | -17.94 | 26.4
518 | 4 | -17.94 | 26.45
519 | 4 | -17.94 | 26.5
520 | 4 | -17.94 | 26.551
521 | 4 | -17.94 | 26.6
522 | 4 | -17.94 | 26.65
523 | 4 | -17.94 | 26.7
524 | 4 | -17.94 | 26.751
525 | 4 | -17.94 | 26.8
526 | 4 | -17.94 | 26.85
527 | 4 | -17.94 | 26.9
528 | 4.1 | -17.94 | 26.951
529 | 4 | -17.94 | 27
530 | 4 | -17.94 | 27.05
531 | 4 | -17.94 | 27.1
532 | 4 | -17.94 | 27.15
533 | 4 | -17.94 | 27.2
534 | 4 | -17.94 | 27.251
535 | 4 | -17.94 | 27.3
536 | 4 | -17.94 | 27.351
537 | 4 | -17.94 | 27.401
538 | 4 | -17.94 | 27.45
539 | 4 | -17.94 | 27.5
540 | 4 | -17.94 | 27.551
541 | 4 | -17.94 | 27.6
542 | 4 | -17.94 | 27.65
543 | 4 | -17.94 | 27.7
544 | 4 | -17.94 | 27.75
545 | 4 | -17.94 | 27.8
546 | 4 | -17.94 | 27.85
547 | 4 | -17.94 | 27.9
548 | 4 | -17.94 | 27.951
549 | 4 | -17.94 | 28.001
550 | 4 | -17.94 | 28.05
551 | 4 | -17.94 | 28.101
552 | 4 | -17.94 | 28.15
553 | 4 | -17.94 | 28.2
554 | 4 | -17.94 | 28.251
555 | 4 | -17.94 | 28.3
556 | 4 | -17.94 | 28.35
557 | 4 | -17.94 | 28.4
558 | 4 | -17.94 | 28.45
559 | 4 | -17.94 | 28.5
560 | 4 | -17.94 | 28.55
561 | 4 | -17.94 | 28.6
562 | 4 | -17.94 | 28.65
563 | 4 | -17.94 | 28.701
564 | 4 | -17.94 | 28.751
565 | 4 | -17.94 | 28.801
566 | 4 | -17.94 | 28.85
567 | 4 | -17.94 | 28.901
568 | 4 | -17.94 | 28.95
569 | 4 | -17.94 | 29.001
570 | 4 | -17.94 | 29.051
571 | 4 | -17.94 | 29.101
572 | 4.1 | -17.94 | 29.15
573 | 4 | -17.94 | 29.2
574 | 4 | -17.94 | 29.25
575 | 4 | -17.94 | 29.3
576 | 4 | -17.94 | 29.35
577 | 4 | -17.94 | 29.4
578 | 4 | -17.94 | 29.45
579 | 4 | -17.94 | 29.501
580 | 4 | -17.94 | 29.55
581 | 4 | -17.94 | 29.605
582 | 4 | -17.94 | 29.65
583 | 4 | -17.94 | 29.701
584 | 4 | -17.94 | 29.75
585 | 4 | -17.94 | 29.8
586 | 4 | -17.94 | 29.85
587 | 4 | -17.94 | 29.9
588 | 4 | -17.94 | 29.95
589 | 4 | -17.94 | 30.001
590 | 4 | -17.94 | 30.051
591 | 4 | -17.94 | 30.1
592 | 4 | -17.94 | 30.15
593 | 4 | -17.94 | 30.2
594 | 4 | -17.94 | 30.25
595 | 4 | -17.94 | 30.3
596 | 4 | -17.94 | 30.35
597 | 4 | -17.94 | 30.4
598 | 4 | -17.94 | 30.45
599 | 4 | -17.94 | 30.5
600 | 4 | -17.94 | 30.55
601 | 4 | -17.94 | 30.6
602 | 4 | -17.94 | 30.651
603 | 4 | -17.94 | 30.7
604 | 4 | -17.94 | 30.75
605 | 4 | -17.94 | 30.8
606 | 4 | -17.94 | 30.85
607 | 4 | -17.94 | 30.9
608 | 4 | -17.94 | 30.95
609 | 4 | -17.94 | 31.001
610 | 4 | -17.94 | 31.05
611 | 4 | -17.94 | 31.101
612 | 4 | -17.94 | 31.15
613 | 4 | -17.94 | 31.201
614 | 4 | -17.94 | 31.251
615 | 4 | -17.94 | 31.301
616 | 4 | -17.94 | 31.351
617 | 4 | -17.94 | 31.4
618 | 4 | -17.94 | 31.45
619 | 4 | -17.94 | 31.5
620 | 4 | -17.94 | 31.55
621 | 4 | -17.94 | 31.6
622 | 4 | -17.94 | 31.65
623 | 4 | -17.94 | 31.7
624 | 4 | -17.94 | 31.75
625 | 4 | -17.94 | 31.8
626 | 4 | -17.94 | 31.851
627 | 4 | -17.94 | 31.9
628 | 4 | -17.94 | 31.951
629 | 4 | -17.94 | 32
630 | 4 | -17.94 | 32.05
631 | 4 | -17.94 | 32.1
632 | 4 | -17.94 | 32.15
633 | 4 | -17.94 | 32.201
634 | 4 | -17.94 | 32.3
635 | 4 | -17.94 | 32.35
636 | 4 | -17.94 | 32.4
637 | 4 | -17.94 | 32.45
638 | 4 | -17.94 | 32.5
639 | 4 | -17.94 | 32.55
640 | 4 | -17.94 | 32.6
641 | 4 | -17.94 | 32.65
642 | 4 | -17.94 | 32.7
643 | 4 | -17.94 | 32.75
644 | 4 | -17.94 | 32.8
645 | 4 | -17.94 | 32.85
646 | 4 | -17.94 | 32.908
647 | 4 | -17.94 | 32.95
648 | 4 | -17.94 | 33
649 | 4 | -17.94 | 33.051
650 | 4 | -17.94 | 33.1
651 | 4 | -17.94 | 33.15
652 | 4 | -17.94 | 33.2
653 | 4 | -17.94 | 33.25
654 | 4 | -17.94 | 33.301
655 | 4 | -17.94 | 33.351
656 | 4 | -17.94 | 33.401
657 | 4 | -17.94 | 33.45
658 | 4 | -17.94 | 33.5
659 | 4 | -17.94 | 33.55
660 | 4 | -17.94 | 33.601
661 | 4 | -17.94 | 33.651
662 | 4 | -17.94 | 33.7
663 | 4 | -17.94 | 33.75
664 | 4 | -17.94 | 33.801
665 | 4 | -17.94 | 33.85
666 | 4 | -17.94 | 33.95
667 | 4 | -17.94 | 34
668 | 4 | -17.94 | 34.05
669 | 4 | -17.94 | 34.1
670 | 4 | -17.94 | 34.15
671 | 4 | -17.94 | 34.2
672 | 4 | -17.94 | 34.25
673 | 4 | -17.94 | 34.3
674 | 4 | -17.94 | 34.351
675 | 4 | -17.94 | 34.4
676 | 4 | -17.94 | 34.45
677 | 4 | -17.94 | 34.5
678 | 4 | -17.94 | 34.55
679 | 4 | -17.94 | 34.6
680 | 4 | -17.94 | 34.65
681 | 4 | -17.94 | 34.7
682 | 4 | -17.94 | 34.75
683 | 4 | -17.94 | 34.8
684 | 4 | -17.94 | 34.85
685 | 4 | -17.94 | 34.9
686 | 4 | -17.94 | 34.95
687 | 4 | -17.94 | 35.001
688 | 4 | -17.94 | 35.05
689 | 4 | -17.94 | 35.1
690 | 4 | -17.94 | 35.15
691 | 4 | -17.94 | 35.2
692 | 4 | -17.94 | 35.25
693 | 4 | -17.94 | 35.3
694 | 4 | -17.94 | 35.351
695 | 4 | -17.94 | 35.4
696 | 4 | -17.94 | 35.45
697 | 4 | -17.94 | 35.5
698 | 4 | -17.94 | 35.55
699 | 4 | -17.94 | 35.6
700 | 4 | -17.94 | 35.65
701 | 4 | -17.94 | 35.7
702 | 4 | -17.94 | 35.751
703 | 4 | -17.94 | 35.801
704 | 4 | -17.94 | 35.851
705 | 4 | -17.94 | 35.901
706 | 4 | -17.94 | 35.95
707 | 4 | -17.94 | 36.001
708 | 4 | -17.94 | 36.05
709 | 4 | -17.94 | 36.1
710 | 4 | -17.94 | 36.15
711 | 4 | -17.94 | 36.2
712 | 4 | -17.94 | 36.251
713 | 4 | -17.94 | 36.301
714 | 4 | -17.94 | 36.35
715 | 4 | -17.94 | 36.4
716 | 4 | -17.94 | 36.45
717 | 4 | -17.94 | 36.501
718 | 4 | -17.94 | 36.55
719 | 4 | -17.94 | 36.6
720 | 4 | -17.94 | 36.65
721 | 4 | -17.94 | 36.701
722 | 4 | -17.94 | 36.75
723 | 4 | -17.94 | 36.801
724 | 4 | -17.94 | 36.85
725 | 4 | -17.94 | 36.9
726 | 4 | -17.94 | 36.95
727 | 4 | -17.94 | 37
728 | 4 | -17.94 | 37.05
729 | 4 | -17.94 | 37.1
730 | 4 | -17.94 | 37.15
731 | 4 | -17.94 | 37.2
732 | 4 | -17.94 | 37.25
733 | 4 | -17.94 | 37.301
734 | 4 | -17.94 | 37.35
735 | 4 | -17.94 | 37.4
736 | 4 | -17.94 | 37.451
737 | 4 | -17.94 | 37.5
738 | 4 | -17.94 | 37.55
739 | 4 | -17.94 | 37.601
740 | 4 | -17.94 | 37.65
741 | 4 | -17.94 | 37.7
742 | 4 | -17.94 | 37.75
743 | 4 | -17.94 | 37.8
744 | 4 | -17.94 | 37.85
745 | 4 | -17.94 | 37.9
746 | 4 | -17.94 | 37.95
747 | 4 | -17.94 | 38
748 | 4 | -17.94 | 38.05
749 | 4 | -17.94 | 38.1
750 | 4 | -17.94 | 38.15
751 | 4 | -17.94 | 38.2
752 | 4 | -17.94 | 38.25
753 | 4 | -17.94 | 38.3
754 | 4 | -17.94 | 38.35
755 | 4 | -17.94 | 38.4
756 | 4 | -17.94 | 38.45
757 | 4 | -17.94 | 38.5
758 | 4 | -17.94 | 38.55
759 | 4 | -17.94 | 38.65
760 | 4 | -17.94 | 38.7
761 | 4 | -17.94 | 38.751
762 | 4 | -17.94 | 38.801
763 | 4 | -17.94 | 38.85
764 | 4 | -17.94 | 38.9
765 | 4 | -17.94 | 38.95
766 | 4 | -17.94 | 39
767 | 4 | -17.94 | 39.051
768 | 4 | -17.94 | 39.1
769 | 4 | -17.94 | 39.15
770 | 4 | -17.94 | 39.2
771 | 4 | -17.94 | 39.25
772 | 4 | -17.94 | 39.3
773 | 4 | -17.94 | 39.351
774 | 4 | -17.94 | 39.4
775 | 4 | -17.94 | 39.45
776 | 4 | -17.94 | 39.5
777 | 4 | -17.94 | 39.55
778 | 4 | -17.94 | 39.6
779 | 4 | -17.94 | 39.65
780 | 4 | -17.94 | 39.7
781 | 4 | -17.94 | 39.75
782 | 4 | -17.94 | 39.801
783 | 4 | -17.94 | 39.85
784 | 4 | -17.94 | 39.901
785 | 4 | -17.94 | 39.95
786 | 4 | -17.94 | 40
787 | 4 | -17.94 | 40.05
788 | 4 | -17.94 | 40.1
789 | 4 | -17.94 | 40.15
790 | 4 | -17.94 | 40.201
791 | 4 | -17.94 | 40.25
792 | 4 | -17.94 | 40.301
793 | 4 | -17.94 | 40.35
794 | 4 | -17.94 | 40.4
795 | 4 | -17.94 | 40.45
796 | 4 | -17.94 | 40.5
797 | 4 | -17.94 | 40.55
798 | 4 | -17.94 | 40.6
799 | 4 | -17.94 | 40.651
800 | 4 | -17.94 | 40.7
801 | 4 | -17.94 | 40.75
802 | 4 | -17.94 | 40.8
803 | 4 | -17.94 | 40.85
804 | 4 | -17.94 | 40.9
805 | 4 | -17.94 | 40.951
806 | 4 | -17.94 | 41
807 | 4 | -17.94 | 41.05
808 | 4 | -17.94 | 41.1
809 | 4 | -17.94 | 41.15
810 | 4 | -17.94 | 41.2
811 | 4 | -17.94 | 41.25
812 | 4 | -17.94 | 41.3
813 | 4 | -17.94 | 41.35
814 | 4 | -17.94 | 41.4
815 | 4 | -17.94 | 41.45
816 | 4 | -17.94 | 41.5
817 | 4 | -17.94 | 41.55
818 | 4 | -17.94 | 41.601
819 | 4 | -17.94 | 41.65
820 | 4 | -17.94 | 41.701
821 | 4 | -17.94 | 41.751
822 | 4 | -17.94 | 41.801
823 | 4 | -17.94 | 41.85
824 | 4 | -17.94 | 41.9
825 | 4 | -17.94 | 41.95
826 | 4 | -17.94 | 42
827 | 4 | -17.94 | 42.051
828 | 4 | -17.94 | 42.1
829 | 4 | -17.94 | 42.154
830 | 4 | -17.94 | 42.201
831 | 4 | -17.94 | 42.25
832 | 4 | -17.94 | 42.3
833 | 4 | -17.94 | 42.35
834 | 4 | -17.94 | 42.4
835 | 4 | -17.94 | 42.451
836 | 4 | -17.94 | 42.5
837 | 4 | -17.94 | 42.551
838 | 4 | -17.94 | 42.6
839 | 4 | -17.94 | 42.65
840 | 4 | -17.94 | 42.7
841 | 4 | -17.94 | 42.75
842 | 4 | -17.94 | 42.8
843 | 4 | -17.94 | 42.85
844 | 3.9 | -17.94 | 42.9
845 | 4 | -17.94 | 42.951
846 | 4 | -17.94 | 43
847 | 4 | -17.94 | 43.05
848 | 4 | -17.94 | 43.1
849 | 4 | -17.94 | 43.15
850 | 4 | -17.94 | 43.2
851 | 4 | -17.94 | 43.25
852 | 4 | -17.94 | 43.3
853 | 4 | -17.94 | 43.356
854 | 4 | -17.94 | 43.4
855 | 4 | -17.94 | 43.451
856 | 4 | -17.94 | 43.5
857 | 4 | -17.94 | 43.55
858 | 4 | -17.94 | 43.6
859 | 4 | -17.94 | 43.65
860 | 4 | -17.94 | 43.7
861 | 4 | -17.94 | 43.75
862 | 4 | -17.94 | 43.8
863 | 4 | -17.94 | 43.851
864 | 4 | -17.94 | 43.9
865 | 4 | -17.94 | 43.95
866 | 4 | -17.94 | 44.001
867 | 4 | -17.94 | 44.05
868 | 3.9 | -17.94 | 44.101
869 | 4 | -17.94 | 44.15
870 | 4 | -17.94 | 44.2
871 | 4 | -17.94 | 44.251
872 | 4 | -17.94 | 44.3
873 | 3.9 | -17.94 | 44.351
874 | 4 | -17.94 | 44.4
875 | 3.9 | -17.94 | 44.45
876 | 4 | -17.94 | 44.5
877 | 4 | -17.94 | 44.55
878 | 4 | -17.94 | 44.601
879 | 4 | -17.94 | 44.65
880 | 4 | -17.94 | 44.704
881 | 4 | -17.94 | 44.75
882 | 4 | -17.94 | 44.801
883 | 3.9 | -17.94 | 44.851
884 | 4 | -17.94 | 44.9
885 | 4 | -17.94 | 44.95
886 | 3.9 | -17.94 | 45
887 | 4 | -17.94 | 45.05
888 | 4 | -17.94 | 45.1
889 | 3.9 | -17.94 | 45.15
890 | 3.9 | -17.94 | 45.205
891 | 3.9 | -17.94 | 45.25
892 | 3.9 | -17.94 | 45.3
893 | 3.9 | -17.94 | 45.35
894 | 3.9 | -17.94 | 45.4
895 | 4 | -17.94 | 45.45
896 | 4 | -17.94 | 45.5
897 | 4 | -17.94 | 45.551
898 | 4 | -17.94 | 45.6
899 | 4 | -17.94 | 45.65
900 | 3.9 | -17.94 | 45.7
901 | 4 | -17.94 | 45.75
902 | 4 | -17.94 | 45.8
903 | 3.9 | -17.94 | 45.85
904 | 4 | -17.94 | 45.901
905 | 4 | -17.94 | 45.951
906 | 3.9 | -17.94 | 46
907 | 4 | -17.94 | 46.05
908 | 3.9 | -17.94 | 46.1
909 | 3.9 | -17.94 | 46.151
910 | 4 | -17.94 | 46.2
911 | 4 | -17.94 | 46.25
912 | 4 | -17.94 | 46.3
913 | 3.9 | -17.94 | 46.351
914 | 4 | -17.94 | 46.4
915 | 4 | -17.94 | 46.45
916 | 3.9 | -17.94 | 46.5
917 | 3.9 | -17.94 | 46.55
918 | 4 | -17.94 | 46.6
919 | 3.9 | -17.94 | 46.651
920 | 3.9 | -17.94 | 46.7
921 | 4 | -17.94 | 46.75
922 | 3.9 | -17.94 | 46.8
923 | 4 | -17.94 | 46.85
924 | 3.9 | -17.94 | 46.901
925 | 3.9 | -17.94 | 46.95
926 | 3.9 | -17.94 | 47
927 | 4 | -17.94 | 47.05
928 | 3.9 | -17.94 | 47.1
929 | 3.9 | -17.94 | 47.151
930 | 4 | -17.94 | 47.2
931 | 3.9 | -17.94 | 47.25
932 | 4 | -17.94 | 47.3
933 | 3.9 | -17.94 | 47.35
934 | 3.9 | -17.94 | 47.4
935 | 3.9 | -17.94 | 47.45
936 | 4 | -17.94 | 47.5
937 | 4 | -17.94 | 47.55
938 | 3.9 | -17.94 | 47.601
939 | 3.9 | -17.94 | 47.65
940 | 3.9 | -17.94 | 47.7
941 | 4 | -17.94 | 47.75
942 | 4 | -17.94 | 47.8
943 | 4 | -17.94 | 47.85
944 | 3.9 | -17.94 | 47.9
945 | 3.9 | -17.94 | 47.95
946 | 3.9 | -17.94 | 48
947 | 3.9 | -17.94 | 48.05
948 | 3.9 | -17.94 | 48.1
949 | 4 | -17.94 | 48.15
950 | 3.9 | -17.94 | 48.2
951 | 3.9 | -17.94 | 48.25
952 | 3.9 | -17.94 | 48.3
953 | 4 | -17.94 | 48.35
954 | 4 | -17.94 | 48.4
955 | 4 | -17.94 | 48.451
956 | 3.9 | -17.94 | 48.501
957 | 3.9 | -17.94 | 48.55
958 | 3.9 | -17.94 | 48.601
959 | 4 | -17.94 | 48.65
960 | 3.9 | -17.94 | 48.7
961 | 3.9 | -17.94 | 48.75
962 | 3.9 | -17.94 | 48.8
963 | 4 | -17.94 | 48.851
964 | 3.9 | -17.94 | 48.9
965 | 3.9 | -17.94 | 48.95
966 | 3.9 | -17.94 | 49
967 | 3.9 | -17.94 | 49.051
968 | 4 | -17.94 | 49.1
969 | 3.9 | -17.94 | 49.151
970 | 3.9 | -17.94 | 49.2
971 | 4 | -17.94 | 49.25
972 | 3.9 | -17.94 | 49.3
973 | 3.9 | -17.94 | 49.35
974 | 3.9 | -17.94 | 49.4
975 | 3.9 | -17.94 | 49.45
976 | 3.9 | -17.94 | 49.5
977 | 3.9 | -17.94 | 49.554
978 | 3.9 | -17.94 | 49.6
979 | 3.9 | -17.94 | 49.65
980 | 3.9 | -17.94 | 49.7
981 | 3.9 | -17.94 | 49.751
982 | 4 | -17.94 | 49.8
983 | 3.9 | -17.94 | 49.85
984 | 3.9 | -17.94 | 49.9
985 | 3.9 | -17.94 | 49.95
986 | 3.9 | -17.94 | 50.001
987 | 3.9 | -17.94 | 50.05
988 | 3.9 | -17.94 | 50.151
989 | 3.9 | -17.94 | 50.2
990 | 4 | -17.94 | 50.25
991 | 3.9 | -17.94 | 50.3
992 | 3.9 | -17.94 | 50.35
993 | 3.9 | -17.94 | 50.4
994 | 3.9 | -17.94 | 50.45
995 | 3.9 | -17.94 | 50.5
996 | 3.9 | -17.94 | 50.55
997 | 3.9 | -17.94 | 50.6
998 | 3.9 | -17.94 | 50.65
999 | 3.9 | -17.94 | 50.7
1000 | 3.9 | -17.94 | 50.751
1001 | 3.9 | -17.94 | 50.8
1002 | 3.9 | -17.94 | 50.85
1003 | 3.9 | -17.94 | 50.9
1004 | 3.9 | -17.94 | 50.95
1005 | 3.9 | -17.94 | 51
1006 | 4 | -17.94 | 51.056
1007 | 3.9 | -17.94 | 51.1
1008 | 4 | -17.94 | 51.15
1009 | 3.9 | -17.94 | 51.2
1010 | 3.9 | -17.94 | 51.25
1011 | 3.9 | -17.94 | 51.3
1012 | 3.9 | -17.94 | 51.35
1013 | 3.9 | -17.94 | 51.401
1014 | 3.9 | -17.94 | 51.45
1015 | 3.9 | -17.94 | 51.5
1016 | 4 | -17.94 | 51.55
1017 | 3.9 | -17.94 | 51.6
1018 | 3.9 | -17.94 | 51.65
1019 | 3.9 | -17.94 | 51.7
1020 | 3.9 | -17.94 | 51.75
1021 | 3.9 | -17.94 | 51.8
1022 | 3.9 | -17.94 | 51.85
1023 | 3.9 | -17.94 | 51.9
1024 | 3.9 | -17.94 | 51.95
1025 | 3.9 | -17.94 | 52
1026 | 3.9 | -17.94 | 52.05
1027 | 3.9 | -17.94 | 52.1
1028 | 3.9 | -17.94 | 52.15
1029 | 3.9 | -17.94 | 52.2
1030 | 3.9 | -17.94 | 52.25
1031 | 3.9 | -17.94 | 52.3
1032 | 3.9 | -17.94 | 52.35
1033 | 3.9 | -17.94 | 52.4
1034 | 3.9 | -17.94 | 52.451
1035 | 3.9 | -17.94 | 52.5
1036 | 3.9 | -17.94 | 52.55
1037 | 3.9 | -17.94 | 52.6
1038 | 4 | -17.94 | 52.65
1039 | 3.9 | -17.94 | 52.7
1040 | 3.9 | -17.94 | 52.75
1041 | 3.9 | -17.94 | 52.8
1042 | 3.9 | -17.94 | 52.85
1043 | 3.9 | -17.94 | 52.9
1044 | 3.9 | -17.94 | 52.95
1045 | 3.9 | -17.94 | 53
1046 | 3.9 | -17.94 | 53.051
1047 | 3.9 | -17.94 | 53.1
1048 | 3.9 | -17.94 | 53.151
1049 | 3.9 | -17.94 | 53.2
1050 | 3.9 | -17.94 | 53.25
1051 | 3.9 | -17.94 | 53.3
1052 | 3.9 | -17.94 | 53.35
1053 | 3.9 | -17.94 | 53.4
1054 | 3.9 | -17.94 | 53.45
1055 | 3.9 | -17.94 | 53.5
1056 | 3.9 | -17.94 | 53.55
1057 | 3.9 | -17.94 | 53.6
1058 | 3.9 | -17.94 | 53.65
1059 | 3.9 | -17.94 | 53.7
1060 | 3.9 | -17.94 | 53.75
1061 | 3.9 | -17.94 | 53.8
1062 | 3.9 | -17.94 | 53.85
1063 | 3.9 | -17.94 | 53.9
1064 | 3.9 | -17.94 | 53.95
1065 | 3.9 | -17.94 | 54
1066 | 3.9 | -17.94 | 54.051
1067 | 3.9 | -17.94 | 54.1
1068 | 3.9 | -17.94 | 54.152
1069 | 3.9 | -17.94 | 54.2
1070 | 3.9 | -17.94 | 54.251
1071 | 3.9 | -17.94 | 54.3
1072 | 3.9 | -17.94 | 54.357
1073 | 3.9 | -17.94 | 54.401
1074 | 3.9 | -17.94 | 54.451
1075 | 3.9 | -17.94 | 54.5
1076 | 3.9 | -17.94 | 54.55
1077 | 3.9 | -17.94 | 54.6
1078 | 3.9 | -17.94 | 54.65
1079 | 3.9 | -17.94 | 54.7
1080 | 3.9 | -17.94 | 54.75
1081 | 3.9 | -17.94 | 54.8
1082 | 3.9 | -17.94 | 54.851
1083 | 3.9 | -17.94 | 54.9
1084 | 3.9 | -17.94 | 54.95
1085 | 3.9 | -17.94 | 55
1086 | 3.9 | -17.94 | 55.05
1087 | 3.9 | -17.94 | 55.1
1088 | 3.9 | -17.94 | 55.15
1089 | 3.9 | -17.94 | 55.201
1090 | 3.9 | -17.94 | 55.251
1091 | 3.9 | -17.94 | 55.301
1092 | 3.9 | -17.94 | 55.401
1093 | 3.9 | -17.94 | 55.45
1094 | 3.9 | -17.94 | 55.5
1095 | 3.9 | -17.94 | 55.55
1096 | 3.9 | -17.94 | 55.6
1097 | 3.9 | -17.94 | 55.65
1098 | 3.9 | -17.94 | 55.701
1099 | 3.9 | -17.94 | 55.751
1100 | 3.9 | -17.94 | 55.851
1101 | 3.9 | -17.94 | 55.9
1102 | 3.9 | -17.94 | 55.95
1103 | 3.9 | -17.94 | 56.001
1104 | 3.9 | -17.94 | 56.05
1105 | 3.9 | -17.94 | 56.101
1106 | 3.9 | -17.94 | 56.151
1107 | 3.9 | -17.94 | 56.201
1108 | 3.9 | -17.94 | 56.25
1109 | 3.9 | -17.94 | 56.3
1110 | 3.9 | -17.94 | 56.35
1111 | 3.9 | -17.94 | 56.4
1112 | 3.9 | -17.94 | 56.45
1113 | 3.9 | -17.94 | 56.5
1114 | 3.9 | -17.94 | 56.55
1115 | 3.9 | -17.94 | 56.6
1116 | 3.9 | -17.94 | 56.65
1117 | 3.9 | -17.94 | 56.7
1118 | 3.9 | -17.94 | 56.751
1119 | 3.9 | -17.94 | 56.8
1120 | 3.9 | -17.94 | 56.851
1121 | 3.9 | -17.94 | 56.9
1122 | 3.9 | -17.94 | 56.95
1123 | 3.9 | -17.94 | 57
1124 | 3.9 | -17.94 | 57.05
1125 | 3.9 | -17.94 | 57.1
1126 | 3.9 | -17.94 | 57.15
1127 | 3.9 | -17.94 | 57.2
1128 | 3.9 | -17.94 | 57.25
1129 | 3.9 | -17.94 | 57.3
1130 | 3.9 | -17.94 | 57.351
1131 | 3.9 | -17.94 | 57.4
1132 | 3.9 | -17.94 | 57.451
1133 | 3.9 | -17.94 | 57.502
1134 | 3.9 | -17.94 | 57.55
1135 | 3.9 | -17.94 | 57.602
1136 | 3.9 | -17.94 | 57.65
1137 | 3.9 | -17.94 | 57.7
1138 | 3.9 | -17.94 | 57.75
1139 | 3.9 | -17.94 | 57.8
1140 | 3.9 | -17.94 | 57.85
1141 | 3.9 | -17.94 | 57.9
1142 | 3.9 | -17.94 | 57.95
1143 | 3.9 | -17.94 | 58
1144 | 3.9 | -17.94 | 58.05
1145 | 3.9 | -17.94 | 58.1
1146 | 3.9 | -17.94 | 58.15
1147 | 3.9 | -17.94 | 58.2
1148 | 3.9 | -17.94 | 58.25
1149 | 3.9 | -17.94 | 58.3
1150 | 3.9 | -17.94 | 58.35
1151 | 3.9 | -17.94 | 58.401
1152 | 3.9 | -17.94 | 58.45
1153 | 3.9 | -17.94 | 58.5
1154 | 3.9 | -17.94 | 58.551
1155 | 3.9 | -17.94 | 58.6
1156 | 3.9 | -17.94 | 58.65
1157 | 3.9 | -17.94 | 58.7
1158 | 3.9 | -17.94 | 58.751
1159 | 3.9 | -17.94 | 58.8
1160 | 3.9 | -17.94 | 58.85
1161 | 3.9 | -17.94 | 58.9
1162 | 3.9 | -17.94 | 58.95
1163 | 3.9 | -17.94 | 59
1164 | 3.9 | -17.94 | 59.05
1165 | 3.9 | -17.94 | 59.1
1166 | 3.9 | -17.94 | 59.15
1167 | 3.9 | -17.94 | 59.2
1168 | 3.9 | -17.94 | 59.25
1169 | 3.9 | -17.94 | 59.3
1170 | 3.9 | -17.94 | 59.35
1171 | 3.9 | -17.94 | 59.4
1172 | 3.9 | -17.94 | 59.45
1173 | 3.9 | -17.94 | 59.5
1174 | 3.9 | -17.94 | 59.55
1175 | 3.9 | -17.94 | 59.6
1176 | 3.9 | -17.94 | 59.651
1177 | 3.9 | -17.94 | 59.7
1178 | 3.9 | -17.94 | 59.75
1179 | 3.9 | -17.94 | 59.8
1180 | 3.9 | -17.94 | 59.851
1181 | 3.9 | -17.94 | 59.9
1182 | 3.9 | -17.94 | 59.95
1183 | 3.9 | -17.94 | 60
1184 | 3.9 | -17.94 | 60.05
1185 | 3.9 | -17.94 | 60.101
1186 | 3.9 | -17.94 | 60.2
1187 | 3.9 | -17.94 | 60.25
1188 | 3.9 | -17.94 | 60.3
1189 | 3.9 | -17.94 | 60.35
1190 | 3.9 | -17.94 | 60.4
1191 | 3.9 | -17.94 | 60.45
1192 | 3.9 | -17.94 | 60.5
1193 | 3.9 | -17.94 | 60.55
1194 | 3.9 | -17.94 | 60.6
1195 | 3.9 | -17.94 | 60.651
1196 | 3.9 | -17.94 | 60.7
1197 | 3.9 | -17.94 | 60.75
1198 | 3.9 | -17.94 | 60.8
1199 | 3.9 | -17.94 | 60.85
1200 | 3.9 | -17.94 | 60.9
1201 | 3.9 | -17.94 | 60.95
1202 | 3.9 | -17.94 | 61
1203 | 3.9 | -17.94 | 61.051
1204 | 3.9 | -17.94 | 61.1
1205 | 3.9 | -17.94 | 61.15
1206 | 3.9 | -17.94 | 61.2
1207 | 3.9 | -17.94 | 61.25
1208 | 3.9 | -17.94 | 61.3
1209 | 3.9 | -17.94 | 61.35
1210 | 3.9 | -17.94 | 61.4
1211 | 3.9 | -17.94 | 61.45
1212 | 3.9 | -17.94 | 61.5
1213 | 3.9 | -17.94 | 61.55
1214 | 3.9 | -17.94 | 61.6
1215 | 3.9 | -17.94 | 61.651
1216 | 3.9 | -17.94 | 61.7
1217 | 3.9 | -17.94 | 61.75
1218 | 3.9 | -17.94 | 61.8
1219 | 3.9 | -17.94 | 61.851
1220 | 3.9 | -17.94 | 61.9
1221 | 3.9 | -17.94 | 61.95
1222 | 3.9 | -17.94 | 62
1223 | 3.9 | -17.94 | 62.05
1224 | 3.9 | -17.94 | 62.101
1225 | 3.9 | -17.94 | 62.15
1226 | 3.9 | -17.94 | 62.2
1227 | 3.9 | -17.94 | 62.25
1228 | 3.9 | -17.94 | 62.3
1229 | 3.9 | -17.94 | 62.35
1230 | 3.9 | -17.94 | 62.4
1231 | 3.9 | -17.94 | 62.45
1232 | 3.9 | -17.94 | 62.5
1233 | 3.9 | -17.94 | 62.55
1234 | 3.9 | -17.94 | 62.6
1235 | 3.9 | -17.94 | 62.65
1236 | 3.9 | -17.94 | 62.701
1237 | 3.9 | -17.94 | 62.75
1238 | 3.9 | -17.94 | 62.8
1239 | 3.9 | -17.94 | 62.85
1240 | 3.9 | -17.94 | 62.9
1241 | 3.9 | -17.94 | 62.95
1242 | 3.9 | -17.94 | 63.001
1243 | 3.9 | -17.94 | 63.05
1244 | 3.9 | -17.94 | 63.1
1245 | 3.9 | -17.94 | 63.15
1246 | 3.9 | -17.94 | 63.2
1247 | 3.9 | -17.94 | 63.25
1248 | 3.9 | -17.94 | 63.301
1249 | 3.9 | -17.94 | 63.35
1250 | 3.9 | -17.94 | 63.4
1251 | 3.9 | -17.94 | 63.45
1252 | 3.9 | -17.94 | 63.5
1253 | 3.9 | -17.94 | 63.55
1254 | 3.9 | -17.94 | 63.6
1255 | 3.9 | -17.94 | 63.65
1256 | 3.9 | -17.94 | 63.7
1257 | 3.9 | -17.94 | 63.75
1258 | 3.9 | -17.94 | 63.801
1259 | 3.9 | -17.94 | 63.85
1260 | 3.9 | -17.94 | 63.9
1261 | 3.9 | -17.94 | 63.95
1262 | 3.9 | -17.94 | 64.001
1263 | 3.9 | -17.94 | 64.05
1264 | 3.9 | -17.94 | 64.101
1265 | 3.9 | -17.94 | 64.151
1266 | 3.9 | -17.94 | 64.2
1267 | 3.9 | -17.94 | 64.251
1268 | 3.9 | -17.94 | 64.3
1269 | 3.9 | -17.94 | 64.35
1270 | 3.9 | -17.94 | 64.4
1271 | 3.9 | -17.94 | 64.45
1272 | 3.9 | -17.94 | 64.501
1273 | 3.9 | -17.94 | 64.551
1274 | 3.9 | -17.94 | 64.601
1275 | 3.9 | -17.94 | 64.65
1276 | 3.9 | -17.94 | 64.7
1277 | 3.9 | -17.94 | 64.75
1278 | 3.9 | -17.94 | 64.8
1279 | 3.9 | -17.94 | 64.851
1280 | 3.9 | -17.94 | 64.9
1281 | 3.9 | -17.94 | 64.95
1282 | 3.9 | -17.94 | 65
1283 | 3.9 | -17.94 | 65.05
1284 | 3.9 | -17.94 | 65.1
1285 | 3.9 | -17.94 | 65.15
1286 | 3.9 | -17.94 | 65.201
1287 | 3.9 | -17.94 | 65.25
1288 | 3.9 | -17.94 | 65.3
1289 | 3.9 | -17.94 | 65.35
1290 | 3.9 | -17.94 | 65.4
1291 | 3.9 | -17.94 | 65.45
1292 | 3.9 | -17.94 | 65.501
1293 | 3.9 | -17.94 | 65.55
1294 | 3.9 | -17.94 | 65.602
1295 | 3.9 | -17.94 | 65.65
1296 | 3.9 | -17.94 | 65.75
1297 | 3.9 | -17.94 | 65.8
1298 | 3.9 | -17.94 | 65.85
1299 | 3.9 | -17.94 | 65.901
1300 | 3.9 | -17.94 | 65.95
1301 | 3.9 | -17.94 | 66.001
1302 | 3.9 | -17.94 | 66.05
1303 | 3.9 | -17.94 | 66.1
1304 | 3.9 | -17.94 | 66.15
1305 | 3.9 | -17.94 | 66.2
1306 | 3.9 | -17.94 | 66.25
1307 | 3.9 | -17.94 | 66.3
1308 | 3.9 | -17.94 | 66.35
1309 | 3.9 | -17.94 | 66.4
1310 | 3.9 | -17.94 | 66.5
1311 | 3.9 | -17.94 | 66.55
1312 | 3.9 | -17.94 | 66.6
1313 | 3.9 | -17.94 | 66.65
1314 | 3.9 | -17.94 | 66.7
1315 | 3.9 | -17.94 | 66.751
1316 | 3.9 | -17.94 | 66.8
1317 | 3.9 | -17.94 | 66.85
1318 | 3.9 | -17.94 | 66.901
1319 | 3.9 | -17.94 | 66.95
1320 | 3.9 | -17.94 | 67.001
1321 | 3.9 | -17.94 | 67.05
1322 | 3.9 | -17.94 | 67.1
1323 | 3.9 | -17.94 | 67.15
1324 | 3.9 | -17.94 | 67.2
1325 | 3.9 | -17.94 | 67.25
1326 | 3.9 | -17.94 | 67.3
1327 | 3.9 | -17.94 | 67.35
1328 | 3.9 | -17.94 | 67.4
1329 | 3.9 | -17.94 | 67.45
1330 | 3.9 | -17.94 | 67.501
1331 | 3.9 | -17.94 | 67.55
1332 | 3.9 | -17.94 | 67.601
1333 | 3.9 | -17.94 | 67.65
1334 | 3.9 | -17.94 | 67.7
1335 | 3.9 | -17.94 | 67.75
1336 | 3.9 | -17.94 | 67.801
1337 | 3.9 | -17.94 | 67.851
1338 | 3.9 | -17.94 | 67.9
1339 | 3.9 | -17.94 | 67.95
1340 | 3.9 | -17.94 | 68.001
1341 | 3.9 | -17.94 | 68.05
1342 | 3.9 | -17.94 | 68.101
1343 | 3.9 | -17.94 | 68.15
1344 | 3.9 | -17.94 | 68.2
1345 | 3.9 | -17.94 | 68.25
1346 | 3.9 | -17.94 | 68.301
1347 | 3.9 | -17.94 | 68.35
1348 | 3.9 | -17.94 | 68.4
1349 | 3.9 | -17.94 | 68.45
1350 | 3.9 | -17.94 | 68.5
1351 | 3.9 | -17.94 | 68.55
1352 | 3.9 | -17.94 | 68.6
1353 | 3.9 | -17.94 | 68.651
1354 | 3.9 | -17.94 | 68.701
1355 | 3.9 | -17.94 | 68.75
1356 | 3.9 | -17.94 | 68.8
1357 | 3.9 | -17.94 | 68.85
1358 | 3.9 | -17.94 | 68.901
1359 | 3.9 | -17.94 | 68.951
1360 | 3.9 | -17.94 | 69
1361 | 3.9 | -17.94 | 69.051
1362 | 3.9 | -17.94 | 69.1
1363 | 3.9 | -17.94 | 69.15
1364 | 3.9 | -17.94 | 69.2
1365 | 3.9 | -17.94 | 69.25
1366 | 3.9 | -17.94 | 69.3
1367 | 3.9 | -17.94 | 69.351
1368 | 3.9 | -17.94 | 69.4
1369 | 3.9 | -17.94 | 69.452
1370 | 3.9 | -17.94 | 69.5
1371 | 3.9 | -17.94 | 69.551
1372 | 3.9 | -17.94 | 69.6
1373 | 3.9 | -17.94 | 69.65
1374 | 3.9 | -17.94 | 69.7
1375 | 3.9 | -17.94 | 69.75
1376 | 3.9 | -17.94 | 69.801
1377 | 3.9 | -17.94 | 69.85
1378 | 3.9 | -17.94 | 69.901
1379 | 3.9 | -17.94 | 69.95
1380 | 3.9 | -17.94 | 70.001
1381 | 3.9 | -17.94 | 70.05
1382 | 3.9 | -17.94 | 70.1
1383 | 3.9 | -17.94 | 70.15
1384 | 3.9 | -17.94 | 70.2
1385 | 3.9 | -17.94 | 70.25
1386 | 3.9 | -17.94 | 70.3
1387 | 3.9 | -17.94 | 70.35
1388 | 3.9 | -17.94 | 70.4
1389 | 3.9 | -17.94 | 70.45
1390 | 3.9 | -17.94 | 70.501
1391 | 3.9 | -17.94 | 70.55
1392 | 3.9 | -17.94 | 70.6
1393 | 3.9 | -17.94 | 70.65
1394 | 3.9 | -17.94 | 70.7
1395 | 3.9 | -17.94 | 70.75
1396 | 3.9 | -17.94 | 70.801
1397 | 3.9 | -17.94 | 70.85
1398 | 3.9 | -17.94 | 70.9
1399 | 3.9 | -17.94 | 70.95
1400 | 3.8 | -17.94 | 71
1401 | 3.9 | -17.94 | 71.05
1402 | 3.9 | -17.94 | 71.1
1403 | 3.9 | -17.94 | 71.151
1404 | 3.9 | -17.94 | 71.2
1405 | 3.9 | -17.94 | 71.26
1406 | 3.9 | -17.94 | 71.3
1407 | 3.8 | -17.94 | 71.35
1408 | 3.9 | -17.94 | 71.4
1409 | 3.9 | -17.94 | 71.45
1410 | 3.9 | -17.94 | 71.5
1411 | 3.9 | -17.94 | 71.551
1412 | 3.9 | -17.94 | 71.6
1413 | 3.9 | -17.94 | 71.65
1414 | 3.9 | -17.94 | 71.7
1415 | 3.9 | -17.94 | 71.75
1416 | 3.9 | -17.94 | 71.8
1417 | 3.9 | -17.94 | 71.85
1418 | 3.9 | -17.94 | 71.901
1419 | 3.9 | -17.94 | 71.95
1420 | 3.8 | -17.94 | 72
1421 | 3.9 | -17.94 | 72.05
1422 | 3.9 | -17.94 | 72.1
1423 | 3.9 | -17.94 | 72.15
1424 | 3.9 | -17.94 | 72.2
1425 | 3.9 | -17.94 | 72.25
1426 | 3.9 | -17.94 | 72.3
1427 | 3.9 | -17.94 | 72.35
1428 | 3.9 | -17.94 | 72.4
1429 | 3.9 | -17.94 | 72.45
1430 | 3.9 | -17.94 | 72.501
1431 | 3.9 | -17.94 | 72.55
1432 | 3.9 | -17.94 | 72.6
1433 | 3.9 | -17.94 | 72.65
1434 | 3.9 | -17.94 | 72.7
1435 | 3.9 | -17.94 | 72.75
1436 | 3.9 | -17.94 | 72.8
1437 | 3.9 | -17.94 | 72.85
1438 | 3.9 | -17.94 | 72.9
1439 | 3.9 | -17.94 | 72.95
1440 | 3.9 | -17.94 | 73
1441 | 3.9 | -17.94 | 73.05
1442 | 3.9 | -17.94 | 73.1
1443 | 3.9 | -17.94 | 73.15
1444 | 3.9 | -17.94 | 73.2
1445 | 3.9 | -17.94 | 73.25
1446 | 3.9 | -17.94 | 73.3
1447 | 3.9 | -17.94 | 73.35
1448 | 3.9 | -17.94 | 73.4
1449 | 3.9 | -17.94 | 73.45
1450 | 3.8 | -17.94 | 73.501
1451 | 3.9 | -17.94 | 73.55
1452 | 3.9 | -17.94 | 73.601
1453 | 3.9 | -17.94 | 73.65
1454 | 3.9 | -17.94 | 73.7
1455 | 3.8 | -17.94 | 73.75
1456 | 3.9 | -17.94 | 73.801
1457 | 3.9 | -17.94 | 73.85
1458 | 3.9 | -17.94 | 73.9
1459 | 3.9 | -17.94 | 73.95
1460 | 3.8 | -17.94 | 74
1461 | 3.9 | -17.94 | 74.05
1462 | 3.9 | -17.94 | 74.101
1463 | 3.9 | -17.94 | 74.15
1464 | 3.9 | -17.94 | 74.2
1465 | 3.9 | -17.94 | 74.252
1466 | 3.9 | -17.94 | 74.3
1467 | 3.9 | -17.94 | 74.35
1468 | 3.9 | -17.94 | 74.401
1469 | 3.8 | -17.94 | 74.45
1470 | 3.9 | -17.94 | 74.5
1471 | 3.8 | -17.94 | 74.55
1472 | 3.9 | -17.94 | 74.6
1473 | 3.9 | -17.94 | 74.651
1474 | 3.9 | -17.94 | 74.701
1475 | 3.8 | -17.94 | 74.75
1476 | 3.9 | -17.94 | 74.801
1477 | 3.9 | -17.94 | 74.85
1478 | 3.9 | -17.94 | 74.9
1479 | 3.9 | -17.94 | 74.95
1480 | 3.9 | -17.94 | 75
1481 | 3.9 | -17.94 | 75.051
1482 | 3.8 | -17.94 | 75.1
1483 | 3.9 | -17.94 | 75.151
1484 | 3.9 | -17.94 | 75.2
1485 | 3.9 | -17.94 | 75.25
1486 | 3.9 | -17.94 | 75.301
1487 | 3.9 | -17.94 | 75.351
1488 | 3.9 | -17.94 | 75.4
1489 | 3.9 | -17.94 | 75.451
1490 | 3.9 | -17.94 | 75.5
1491 | 3.9 | -17.94 | 75.55
1492 | 3.9 | -17.94 | 75.6
1493 | 3.9 | -17.94 | 75.65
1494 | 3.9 | -17.94 | 75.7
1495 | 3.9 | -17.94 | 75.75
1496 | 3.9 | -17.94 | 75.801
1497 | 3.9 | -17.94 | 75.851
1498 | 3.8 | -17.94 | 75.9
1499 | 3.8 | -17.94 | 75.95
1500 | 3.9 | -17.94 | 76
1501 | 3.9 | -17.94 | 76.051
1502 | 3.8 | -17.94 | 76.101
1503 | 3.9 | -17.94 | 76.15
1504 | 3.8 | -17.94 | 76.25
1505 | 3.9 | -17.94 | 76.301
1506 | 3.9 | -17.94 | 76.351
1507 | 3.9 | -17.94 | 76.401
1508 | 3.9 | -17.94 | 76.45
1509 | 3.8 | -17.94 | 76.5
1510 | 3.9 | -17.94 | 76.55
1511 | 3.9 | -17.94 | 76.6
1512 | 3.9 | -17.94 | 76.65
1513 | 3.9 | -17.94 | 76.7
1514 | 3.9 | -17.94 | 76.75
1515 | 3.9 | -17.94 | 76.801
1516 | 3.9 | -17.94 | 76.85
1517 | 3.9 | -17.94 | 76.9
1518 | 3.8 | -17.94 | 76.951
1519 | 3.9 | -17.94 | 77
1520 | 3.9 | -17.94 | 77.05
1521 | 3.9 | -17.94 | 77.1
1522 | 3.8 | -17.94 | 77.151
1523 | 3.9 | -17.94 | 77.2
1524 | 3.9 | -17.94 | 77.25
1525 | 3.9 | -17.94 | 77.3
1526 | 3.9 | -17.94 | 77.35
1527 | 3.9 | -17.94 | 77.4
1528 | 3.9 | -17.94 | 77.45
1529 | 3.8 | -17.94 | 77.5
1530 | 3.9 | -17.94 | 77.55
1531 | 3.9 | -17.94 | 77.6
1532 | 3.8 | -17.94 | 77.65
1533 | 3.9 | -17.94 | 77.7
1534 | 3.8 | -17.94 | 77.75
1535 | 3.8 | -17.94 | 77.8
1536 | 3.8 | -17.94 | 77.85
1537 | 3.9 | -17.94 | 77.9
1538 | 3.8 | -17.94 | 77.95
1539 | 3.8 | -17.94 | 78.001
1540 | 3.8 | -17.94 | 78.05
1541 | 3.9 | -17.94 | 78.1
1542 | 3.9 | -17.94 | 78.15
1543 | 3.8 | -17.94 | 78.2
1544 | 3.9 | -17.94 | 78.25
1545 | 3.9 | -17.94 | 78.3
1546 | 3.8 | -17.94 | 78.35
1547 | 3.9 | -17.94 | 78.4
1548 | 3.8 | -17.94 | 78.45
1549 | 3.9 | -17.94 | 78.5
1550 | 3.9 | -17.94 | 78.55
1551 | 3.9 | -17.94 | 78.6
1552 | 3.9 | -17.94 | 78.652
1553 | 3.8 | -17.94 | 78.701
1554 | 3.8 | -17.94 | 78.75
1555 | 3.9 | -17.94 | 78.8
1556 | 3.9 | -17.94 | 78.85
1557 | 3.9 | -17.94 | 78.9
1558 | 3.9 | -17.94 | 78.95
1559 | 3.9 | -17.94 | 79
1560 | 3.9 | -17.94 | 79.05
1561 | 3.8 | -17.94 | 79.1
1562 | 3.9 | -17.94 | 79.15
1563 | 3.8 | -17.94 | 79.201
1564 | 3.9 | -17.94 | 79.25
1565 | 3.9 | -17.94 | 79.3
1566 | 3.9 | -17.94 | 79.35
1567 | 3.8 | -17.94 | 79.4
1568 | 3.8 | -17.94 | 79.45
1569 | 3.9 | -17.94 | 79.5
1570 | 3.9 | -17.94 | 79.55
1571 | 3.8 | -17.94 | 79.6
1572 | 3.8 | -17.94 | 79.65
1573 | 3.8 | -17.94 | 79.7
1574 | 3.8 | -17.94 | 79.752
1575 | 3.8 | -17.94 | 79.801
1576 | 3.9 | -17.94 | 79.85
1577 | 3.8 | -17.94 | 79.9
1578 | 3.9 | -17.94 | 79.951
1579 | 3.8 | -17.94 | 80
1580 | 3.8 | -17.94 | 80.05
1581 | 3.9 | -17.94 | 80.1
1582 | 3.8 | -17.94 | 80.15
1583 | 3.8 | -17.94 | 80.201
1584 | 3.9 | -17.94 | 80.25
1585 | 3.9 | -17.94 | 80.3
1586 | 3.8 | -17.94 | 80.35
1587 | 3.8 | -17.94 | 80.4
1588 | 3.8 | -17.94 | 80.45
1589 | 3.9 | -17.94 | 80.5
1590 | 3.9 | -17.94 | 80.55
1591 | 3.8 | -17.94 | 80.6
1592 | 3.9 | -17.94 | 80.65
1593 | 3.9 | -17.94 | 80.7
1594 | 3.8 | -17.94 | 80.75
1595 | 3.8 | -17.94 | 80.8
1596 | 3.9 | -17.94 | 80.85
1597 | 3.8 | -17.94 | 80.9
1598 | 4.2 | -17.98 | 80.95
1599 | 7.4 | -18.02 | 81
1600 | 9.6 | -18.08 | 81.05
1601 | 7.7 | -18.12 | 81.1
1602 | 6.2 | -18.2 | 81.15
1603 | 6 | -18.3 | 81.204
1604 | 5.9 | -18.32 | 81.25
1605 | 5.8 | -18.4 | 81.3
1606 | 5.8 | -18.44 | 81.35
1607 | 5.7 | -18.5 | 81.401
1608 | 5.7 | -18.56 | 81.451
1609 | 5.6 | -18.6 | 81.501
1610 | 5.6 | -18.68 | 81.55
1611 | 5.6 | -18.74 | 81.6
1612 | 5.6 | -18.78 | 81.651
1613 | 5.6 | -18.84 | 81.702
1614 | 5.4 | -18.92 | 81.75
1615 | 5.5 | -18.96 | 81.8
1616 | 5.5 | -19.02 | 81.85
1617 | 5.6 | -19.06 | 81.901
1618 | 5.5 | -19.14 | 81.951
1619 | 5.5 | -19.2 | 82
1620 | 5.5 | -19.24 | 82.05
1621 | 5.5 | -19.32 | 82.1
1622 | 5.5 | -19.38 | 82.15
1623 | 5.5 | -19.42 | 82.2
1624 | 5.5 | -19.5 | 82.25
1625 | 5.5 | -19.54 | 82.3
1626 | 5.6 | -19.6 | 82.351
1627 | 5.6 | -19.64 | 82.401
1628 | 5.6 | -19.72 | 82.45
1629 | 5.5 | -19.78 | 82.5
1630 | 5.5 | -19.82 | 82.55
1631 | 5.5 | -19.88 | 82.601
1632 | 5.5 | -19.96 | 82.651
1633 | 5.5 | -20 | 82.701
1634 | 5.5 | -20.06 | 82.75
1635 | 5.5 | -20.14 | 82.8
1636 | 5.5 | -20.18 | 82.85
1637 | 5.5 | -20.26 | 82.9
1638 | 5.5 | -20.3 | 82.95
1639 | 5.5 | -20.36 | 83
1640 | 5.5 | -20.44 | 83.05
1641 | 5.5 | -20.48 | 83.101
1642 | 5.6 | -20.54 | 83.15
1643 | 5.5 | -20.58 | 83.2
1644 | 5.6 | -20.66 | 83.251
1645 | 5.5 | -20.72 | 83.301
1646 | 5.5 | -20.76 | 83.35
1647 | 5.5 | -20.82 | 83.4
1648 | 5.5 | -20.9 | 83.45
1649 | 5.4 | -20.94 | 83.5
1650 | 5.5 | -21.1 | 83.6
1651 | 5.5 | -21.14 | 83.65
1652 | 5.6 | -21.22 | 83.701
1653 | 5.6 | -21.24 | 83.75
1654 | 5.6 | -21.28 | 83.8
1655 | 5.6 | -21.42 | 83.901
1656 | 5.6 | -21.48 | 83.95
1657 | 5.6 | -21.52 | 84
1658 | 5.6 | -21.58 | 84.05
1659 | 5.4 | -21.66 | 84.1
1660 | 5.4 | -21.7 | 84.15
1661 | 5.4 | -21.76 | 84.2
1662 | 5.4 | -21.8 | 84.25
1663 | 5.4 | -21.88 | 84.301
1664 | 5.4 | -21.94 | 84.35
1665 | 5.4 | -21.98 | 84.4
1666 | 5.4 | -22.06 | 84.45
1667 | 5.4 | -22.12 | 84.5
1668 | 5.4 | -22.16 | 84.551
1669 | 5.4 | -22.22 | 84.6
1670 | 5.4 | -22.3 | 84.65
1671 | 5.3 | -22.34 | 84.7
1672 | 5.4 | -22.42 | 84.75
1673 | 5.4 | -22.46 | 84.8
1674 | 5.3 | -22.54 | 84.85
1675 | 5.3 | -22.6 | 84.9
1676 | 5.4 | -22.64 | 84.95
1677 | 5.3 | -22.7 | 85
1678 | 5.3 | -22.74 | 85.05
1679 | 5.3 | -22.82 | 85.1
1680 | 5.3 | -22.88 | 85.15
1681 | 5.2 | -22.92 | 85.201
1682 | 5.2 | -22.98 | 85.25
1683 | 5.2 | -23.06 | 85.3
1684 | 5.2 | -23.1 | 85.35
1685 | 5.2 | -23.16 | 85.4
1686 | 5.2 | -23.2 | 85.451
1687 | 5.2 | -23.28 | 85.5
1688 | 5.3 | -23.38 | 85.554
1689 | 5.3 | -23.4 | 85.6
1690 | 5.3 | -23.46 | 85.65
1691 | 5.4 | -23.52 | 85.7
1692 | 5.4 | -23.58 | 85.75
1693 | 5.3 | -23.64 | 85.801
1694 | 5.2 | -23.68 | 85.85
1695 | 5.2 | -23.74 | 85.9
1696 | 5.1 | -23.82 | 85.95
1697 | 5.1 | -23.86 | 86
1698 | 5.1 | -23.92 | 86.05
1699 | 5.2 | -23.96 | 86.1
1700 | 5.2 | -24.04 | 86.151
1701 | 5.2 | -24.1 | 86.2
1702 | 5.2 | -24.14 | 86.25
1703 | 5.2 | -24.22 | 86.3
1704 | 5.2 | -24.28 | 86.35
1705 | 5.2 | -24.32 | 86.4
1706 | 5.1 | -24.42 | 86.45
1707 | 5.1 | -24.46 | 86.5
1708 | 5.1 | -24.5 | 86.55
1709 | 5 | -24.58 | 86.6
1710 | 5.1 | -24.62 | 86.65
1711 | 5 | -24.68 | 86.7
1712 | 5 | -24.78 | 86.751
1713 | 5 | -24.8 | 86.8
1714 | 5 | -24.86 | 86.851
1715 | 5 | -24.9 | 86.9
1716 | 5 | -24.96 | 86.95
1717 | 5 | -25.04 | 87
1718 | 5 | -25.08 | 87.05
1719 | 5.1 | -25.14 | 87.101
1720 | 5.1 | -25.18 | 87.15
1721 | 5.1 | -25.26 | 87.201
1722 | 5.1 | -25.32 | 87.25
1723 | 5.1 | -25.38 | 87.302
1724 | 5 | -25.44 | 87.35
1725 | 5.1 | -25.5 | 87.4
1726 | 5.1 | -25.56 | 87.451
1727 | 5.1 | -25.62 | 87.5
1728 | 5.1 | -25.66 | 87.55
1729 | 5 | -25.72 | 87.6
1730 | 5 | -25.78 | 87.65
1731 | 5 | -25.84 | 87.7
1732 | 5 | -25.9 | 87.75
1733 | 5 | -25.94 | 87.8
1734 | 5 | -26.02 | 87.85
1735 | 5 | -26.08 | 87.9
1736 | 5 | -26.12 | 87.95
1737 | 5 | -26.18 | 88
1738 | 5 | -26.26 | 88.05
1739 | 4.9 | -26.3 | 88.1
1740 | 4.9 | -26.36 | 88.15
1741 | 5 | -26.44 | 88.2
1742 | 5 | -26.48 | 88.25
1743 | 4.9 | -26.56 | 88.3
1744 | 4.9 | -26.6 | 88.35
1745 | 4.9 | -26.66 | 88.4
1746 | 4.9 | -26.72 | 88.45
1747 | 4.9 | -26.78 | 88.5
1748 | 4.9 | -26.84 | 88.55
1749 | 4.9 | -26.88 | 88.6
1750 | 4.9 | -26.94 | 88.65
1751 | 4.8 | -27.02 | 88.7
1752 | 4.9 | -27.06 | 88.75
1753 | 4.9 | -27.12 | 88.8
1754 | 4.9 | -27.2 | 88.851
1755 | 4.9 | -27.24 | 88.901
1756 | 4.9 | -27.3 | 88.95
1757 | 4.9 | -27.34 | 89
1758 | 5 | -27.42 | 89.05
1759 | 4.9 | -27.48 | 89.1
1760 | 4.9 | -27.54 | 89.15
1761 | 4.9 | -27.6 | 89.2
1762 | 4.8 | -27.68 | 89.25
1763 | 4.8 | -27.7 | 89.3
1764 | 4.8 | -27.78 | 89.35
1765 | 4.8 | -27.82 | 89.4
1766 | 4.8 | -27.92 | 89.452
1767 | 4.8 | -27.92 | 89.5
1768 | 4.8 | -28 | 89.55
1769 | 4.8 | -28.06 | 89.6
1770 | 4.8 | -28.1 | 89.65
1771 | 4.8 | -28.18 | 89.701
1772 | 4.8 | -28.24 | 89.751
1773 | 4.7 | -28.28 | 89.8
1774 | 4.7 | -28.34 | 89.851
1775 | 4.8 | -28.42 | 89.901
1776 | 4.7 | -28.48 | 89.95
1777 | 4.7 | -28.54 | 90
1778 | 4.7 | -28.6 | 90.05
1779 | 4.7 | -28.64 | 90.1
1780 | 4.7 | -28.72 | 90.15
1781 | 4.6 | -28.76 | 90.2
1782 | 4.6 | -28.82 | 90.25
1783 | 4.6 | -28.86 | 90.3
1784 | 4.6 | -28.94 | 90.351
1785 | 4.6 | -29 | 90.401
1786 | 4.6 | -29.04 | 90.45
1787 | 4.5 | -29.1 | 90.501
1788 | 4.5 | -29.18 | 90.55
1789 | 4.6 | -29.22 | 90.6
1790 | 4.6 | -29.28 | 90.65
1791 | 4.7 | -29.36 | 90.7
1792 | 4.7 | -29.42 | 90.75
1793 | 4.7 | -29.46 | 90.801
1794 | 4.7 | -29.54 | 90.85
1795 | 4.6 | -29.58 | 90.9
1796 | 4.6 | -29.64 | 90.95
1797 | 4.6 | -29.7 | 91
1798 | 4.6 | -29.76 | 91.05
1799 | 4.6 | -29.8 | 91.1
1800 | 4.5 | -29.86 | 91.15
1801 | 4.6 | -29.94 | 91.2
1802 | 4.6 | -29.98 | 91.25
1803 | 4.6 | -30.04 | 91.3
1804 | 4.5 | -30.12 | 91.351
1805 | 4.5 | -30.16 | 91.4
1806 | 4.5 | -30.22 | 91.45
1807 | 4.5 | -30.26 | 91.501
1808 | 4.5 | -30.34 | 91.551
1809 | 4.5 | -30.4 | 91.6
1810 | 4.4 | -30.46 | 91.65
1811 | 4.4 | -30.52 | 91.702
1812 | 4.4 | -30.58 | 91.75
1813 | 4.4 | -30.64 | 91.8
1814 | 4.4 | -30.7 | 91.85
1815 | 4.4 | -30.74 | 91.9
1816 | 4.4 | -30.8 | 91.95
1817 | 4.4 | -30.86 | 92
1818 | 4.4 | -30.92 | 92.051
1819 | 4.4 | -30.98 | 92.1
1820 | 4.3 | -31.02 | 92.151
1821 | 4.3 | -31.1 | 92.2
1822 | 4.3 | -31.16 | 92.251
1823 | 4.3 | -31.2 | 92.3
1824 | 4.4 | -31.26 | 92.351
1825 | 4.3 | -31.34 | 92.4
1826 | 4.4 | -31.38 | 92.45
1827 | 4.4 | -31.44 | 92.5
1828 | 4.4 | -31.52 | 92.55
1829 | 4.5 | -31.56 | 92.6
1830 | 4.4 | -31.62 | 92.65
1831 | 4.3 | -31.68 | 92.701
1832 | 4.3 | -31.74 | 92.75
1833 | 4.3 | -31.8 | 92.8
1834 | 4.3 | -31.84 | 92.851
1835 | 4.3 | -31.92 | 92.9
1836 | 4.3 | -31.96 | 92.95
1837 | 4.2 | -32.02 | 93
1838 | 4.3 | -32.1 | 93.051
1839 | 4.3 | -32.14 | 93.1
1840 | 4.3 | -32.2 | 93.15
1841 | 4.3 | -32.24 | 93.2
1842 | 4.2 | -32.32 | 93.25
1843 | 4.2 | -32.38 | 93.3
1844 | 4.2 | -32.42 | 93.35
1845 | 4.2 | -32.5 | 93.4
1846 | 4.2 | -32.56 | 93.45
1847 | 4.1 | -32.6 | 93.5
1848 | 4.1 | -32.68 | 93.55
1849 | 4.2 | -32.74 | 93.601
1850 | 4.1 | -32.78 | 93.65
1851 | 4.1 | -32.84 | 93.7
1852 | 4.1 | -32.9 | 93.75
1853 | 4.1 | -32.96 | 93.8
1854 | 4.1 | -33 | 93.85
1855 | 4.1 | -33.08 | 93.9
1856 | 4 | -33.14 | 93.95
1857 | 4.1 | -33.18 | 94
1858 | 4.1 | -33.24 | 94.05
1859 | 4.1 | -33.32 | 94.1
1860 | 4.1 | -33.36 | 94.15
1861 | 4.1 | -33.42 | 94.2
1862 | 4.1 | -33.46 | 94.25
1863 | 4.2 | -33.54 | 94.3
1864 | 4.1 | -33.6 | 94.351
1865 | 4.1 | -33.64 | 94.4
1866 | 4.1 | -33.72 | 94.45
1867 | 4.1 | -33.78 | 94.5
1868 | 4 | -33.82 | 94.55
1869 | 4 | -33.9 | 94.6
1870 | 4 | -33.94 | 94.65
1871 | 4 | -34 | 94.7
1872 | 4 | -34.08 | 94.75
1873 | 4 | -34.12 | 94.8
1874 | 4 | -34.18 | 94.85
1875 | 4 | -34.22 | 94.9
1876 | 3.9 | -34.3 | 94.95
1877 | 3.9 | -34.36 | 95
1878 | 3.9 | -34.4 | 95.05
1879 | 3.9 | -34.48 | 95.1
1880 | 4 | -34.54 | 95.15
1881 | 3.9 | -34.58 | 95.2
1882 | 3.9 | -34.66 | 95.25
1883 | 3.9 | -34.72 | 95.301
1884 | 3.9 | -34.76 | 95.351
1885 | 3.9 | -34.84 | 95.4
1886 | 3.9 | -34.88 | 95.45
1887 | 3.9 | -34.94 | 95.5
1888 | 3.9 | -35.02 | 95.55
1889 | 3.9 | -35.06 | 95.6
1890 | 3.9 | -35.12 | 95.65
1891 | 3.9 | -35.16 | 95.7
1892 | 4 | -35.24 | 95.75
1893 | 4 | -35.3 | 95.8
1894 | 4 | -35.34 | 95.85
1895 | 4 | -35.4 | 95.9
1896 | 4 | -35.48 | 95.95
1897 | 4 | -35.52 | 96
1898 | 3.9 | -35.58 | 96.05
1899 | 2.9 | -35.6 | 96.1
1900 | 2.3 | -35.6 | 96.15
1901 | 2.2 | -35.6 | 96.201
1902 | 2.2 | -35.6 | 96.25
1903 | 2.2 | -35.6 | 96.3
1904 | 2.2 | -35.6 | 96.35
1905 | 2.2 | -35.6 | 96.4
1906 | 2.3 | -35.6 | 96.45
1907 | 2.3 | -35.6 | 96.5
1908 | 2.3 | -35.6 | 96.55
1909 | 2.3 | -35.6 | 96.6
1910 | 2.3 | -35.6 | 96.65
1911 | 2.3 | -35.6 | 96.7
1912 | 2.3 | -35.6 | 96.75
1913 | 2.3 | -35.6 | 96.8
1914 | 2.4 | -35.6 | 96.85
1915 | 2.4 | -35.6 | 96.901
1916 | 2.4 | -35.6 | 96.95
1917 | 2.4 | -35.6 | 97
1918 | 2.4 | -35.6 | 97.051
1919 | 2.4 | -35.6 | 97.1
1920 | 2.4 | -35.6 | 97.15
1921 | 2.4 | -35.6 | 97.2
1922 | 2.4 | -35.6 | 97.251
1923 | 2.4 | -35.6 | 97.3
1924 | 2.4 | -35.6 | 97.35
1925 | 2.4 | -35.6 | 97.4
1926 | 2.4 | -35.6 | 97.451
1927 | 2.4 | -35.6 | 97.501
1928 | 2.4 | -35.6 | 97.55
1929 | 2.4 | -35.6 | 97.6
1930 | 2.4 | -35.6 | 97.651
1931 | 2.4 | -35.6 | 97.7
1932 | 2.4 | -35.6 | 97.75
1933 | 2.4 | -35.6 | 97.8
1934 | 2.4 | -35.6 | 97.85
1935 | 2.4 | -35.6 | 97.9
1936 | 2.4 | -35.6 | 97.95
1937 | 2.4 | -35.6 | 98
1938 | 2.4 | -35.6 | 98.05
1939 | 2.4 | -35.6 | 98.1
1940 | 2.4 | -35.6 | 98.15
1941 | 2.4 | -35.6 | 98.2
1942 | 2.4 | -35.6 | 98.25
1943 | 2.4 | -35.6 | 98.3
1944 | 2.4 | -35.6 | 98.35
1945 | 2.4 | -35.6 | 98.401
1946 | 2.4 | -35.6 | 98.45
1947 | 2.4 | -35.6 | 98.5
1948 | 2.4 | -35.6 | 98.55
1949 | 2.4 | -35.6 | 98.601