## Sheet4
Reading | Load [N] | Travel [mm] | Time
1 | 0 | 0 | 0
2 | 0 | 0 | 0.204
3 | 0 | 0 | 0.299
4 | 0 | 0 | 0.349
5 | 0 | 0 | 0.399
6 | 0 | 0 | 0.449
7 | 0 | 0 | 0.499
8 | 0 | 0 | 0.549
9 | 0 | 0 | 0.65
10 | 0 | 0 | 0.699
11 | 0 | 0 | 0.799
12 | 0 | 0 | 0.849
13 | 0 | 0 | 0.949
14 | 0 | 0 | 0.999
15 | 0 | 0 | 1.099
16 | 0 | 0 | 1.149
17 | 0 | 0 | 1.249
18 | 0 | 0 | 1.299
19 | 0 | 0 | 1.399
20 | 0 | 0 | 1.449
21 | 0.4 | -0.06 | 1.599
22 | 1.1 | -0.12 | 1.649
23 | 2 | -0.24 | 1.749
24 | 1.8 | -0.26 | 1.8
25 | 1.6 | -0.48 | 1.949
26 | 1.5 | -0.52 | 1.999
27 | 1.5 | -0.58 | 2.049
28 | 1.5 | -0.68 | 2.15
29 | 1.4 | -0.76 | 2.199
30 | 1.4 | -0.8 | 2.249
31 | 1.4 | -1.04 | 2.449
32 | 1.4 | -1.1 | 2.499
33 | 1.4 | -1.16 | 2.549
34 | 1.4 | -1.2 | 2.599
35 | 1.3 | -1.38 | 2.749
36 | 1.3 | -1.44 | 2.8
37 | 1.2 | -1.64 | 2.949
38 | 1.3 | -1.66 | 2.999
39 | 1.3 | -1.86 | 3.149
40 | 1.3 | -1.92 | 3.199
41 | 1.3 | -2.12 | 3.349
42 | 1.3 | -2.14 | 3.399
43 | 1.2 | -2.3 | 3.503
44 | 1.2 | -2.32 | 3.55
45 | 1.3 | -2.42 | 3.649
46 | 1.3 | -2.5 | 3.7
47 | 1.3 | -2.68 | 3.849
48 | 1.2 | -2.74 | 3.9
49 | 1.2 | -2.98 | 4.1
50 | 1.3 | -3.24 | 4.299
51 | 1.3 | -3.26 | 4.35
52 | 1.3 | -3.32 | 4.399
53 | 1.3 | -3.36 | 4.45
54 | 1.3 | -3.42 | 4.499
55 | 1.3 | -3.58 | 4.599
56 | 1.3 | -3.6 | 4.649
57 | 1.3 | -3.7 | 4.7
58 | 1.3 | -3.72 | 4.749
59 | 1.3 | -3.78 | 4.799
60 | 1.3 | -3.82 | 4.849
61 | 1.3 | -3.9 | 4.899
62 | 1.3 | -3.96 | 4.949
63 | 1.3 | -4.1 | 5.049
64 | 1.3 | -4.14 | 5.099
65 | 1.3 | -4.18 | 5.149
66 | 1.3 | -4.26 | 5.199
67 | 1.3 | -4.38 | 5.299
68 | 1.3 | -4.4 | 5.349
69 | 1.3 | -4.48 | 5.399
70 | 1.3 | -4.54 | 5.449
71 | 1.3 | -4.58 | 5.499
72 | 1.3 | -4.72 | 5.6
73 | 1.3 | -4.76 | 5.649
74 | 1.3 | -4.84 | 5.699
75 | 1.3 | -4.96 | 5.799
76 | 1.2 | -5.02 | 5.849
77 | 1.3 | -5.06 | 5.9
78 | 1.2 | -5.18 | 5.955
79 | 1.2 | -5.18 | 5.999
80 | 1.2 | -5.24 | 6.049
81 | 1.2 | -5.3 | 6.099
82 | 1.2 | -5.34 | 6.149
83 | 1.2 | -5.4 | 6.199
84 | 1.2 | -5.48 | 6.25
85 | 1.2 | -5.52 | 6.299
86 | 1.2 | -5.58 | 6.349
87 | 1.2 | -5.62 | 6.399
88 | 1.3 | -5.7 | 6.449
89 | 1.2 | -5.76 | 6.499
90 | 1.3 | -5.9 | 6.599
91 | 1.3 | -5.94 | 6.65
92 | 1.3 | -6 | 6.699
93 | 1.3 | -6.06 | 6.749
94 | 1.2 | -6.12 | 6.799
95 | 1.2 | -6.16 | 6.849
96 | 1.2 | -6.24 | 6.899
97 | 1.2 | -6.28 | 6.949
98 | 1.3 | -6.34 | 6.999
99 | 1.3 | -6.42 | 7.049
100 | 1.3 | -6.52 | 7.149
101 | 1.2 | -6.6 | 7.199
102 | 1.3 | -6.78 | 7.349
103 | 1.3 | -6.82 | 7.399
104 | 1.2 | -6.88 | 7.449
105 | 1.3 | -6.92 | 7.499
106 | 1.3 | -6.98 | 7.549
107 | 1.3 | -7.06 | 7.599
108 | 1.3 | -7.1 | 7.65
109 | 1.3 | -7.18 | 7.699
110 | 1.3 | -7.22 | 7.749
111 | 1.3 | -7.28 | 7.799
112 | 1.3 | -7.4 | 7.899
113 | 1.3 | -7.46 | 7.949
114 | 1.3 | -7.5 | 7.999
115 | 1.3 | -7.56 | 8.049
116 | 1.3 | -7.68 | 8.149
117 | 1.3 | -7.74 | 8.2
118 | 1.4 | -7.78 | 8.249
119 | 1.4 | -7.92 | 8.299
120 | 1.4 | -7.92 | 8.349
121 | 1.3 | -7.96 | 8.4
122 | 1.4 | -8.04 | 8.449
123 | 1.4 | -8.1 | 8.499
124 | 1.3 | -8.2 | 8.549
125 | 1.3 | -8.22 | 8.599
126 | 1.3 | -8.28 | 8.649
127 | 1.3 | -8.32 | 8.7
128 | 1.3 | -8.4 | 8.749
129 | 1.3 | -8.44 | 8.799
130 | 1.3 | -8.5 | 8.849
131 | 1.3 | -8.62 | 8.949
132 | 1.3 | -8.68 | 8.999
133 | 1.3 | -8.72 | 9.049
134 | 1.3 | -8.8 | 9.099
135 | 1.3 | -8.9 | 9.157
136 | 1.3 | -8.94 | 9.199
137 | 1.3 | -8.96 | 9.249
138 | 1.3 | -9.04 | 9.299
139 | 1.3 | -9.08 | 9.349
140 | 1.3 | -9.16 | 9.399
141 | 1.3 | -9.32 | 9.549
142 | 1.3 | -9.36 | 9.599
143 | 1.3 | -9.44 | 9.649
144 | 1.3 | -9.56 | 9.75
145 | 1.3 | -9.62 | 9.799
146 | 1.3 | -9.66 | 9.849
147 | 1.3 | -9.72 | 9.899
148 | 1.4 | -9.76 | 9.949
149 | 1.4 | -9.84 | 9.999
150 | 1.4 | -9.9 | 10.049
151 | 1.4 | -9.94 | 10.099
152 | 1.4 | -10.1 | 10.199
153 | 1.4 | -10.12 | 10.25
154 | 1.4 | -10.18 | 10.299
155 | 1.3 | -10.26 | 10.349
156 | 1.4 | -10.3 | 10.399
157 | 1.3 | -10.38 | 10.449
158 | 1.4 | -10.54 | 10.557
159 | 1.4 | -10.56 | 10.599
160 | 1.4 | -10.7 | 10.699
161 | 1.4 | -10.7 | 10.749
162 | 1.3 | -10.86 | 10.849
163 | 1.4 | -10.88 | 10.899
164 | 1.4 | -10.96 | 10.949
165 | 1.4 | -11.02 | 10.999
166 | 1.3 | -11.06 | 11.049
167 | 1.3 | -11.16 | 11.105
168 | 1.3 | -11.2 | 11.149
169 | 1.4 | -11.3 | 11.249
170 | 1.3 | -11.36 | 11.299
171 | 1.4 | -11.5 | 11.399
172 | 1.4 | -11.54 | 11.449
173 | 1.3 | -11.6 | 11.499
174 | 1.3 | -11.64 | 11.55
175 | 1.4 | -11.7 | 11.6
176 | 1.4 | -11.78 | 11.649
177 | 1.4 | -11.82 | 11.7
178 | 1.4 | -11.88 | 11.75
179 | 1.4 | -11.96 | 11.799
180 | 1.4 | -12 | 11.849
181 | 1.4 | -12.06 | 11.899
182 | 1.4 | -12.14 | 11.949
183 | 1.4 | -12.18 | 11.999
184 | 1.4 | -12.24 | 12.049
185 | 1.4 | -12.3 | 12.099
186 | 1.4 | -12.38 | 12.149
187 | 1.4 | -12.42 | 12.199
188 | 1.4 | -12.48 | 12.249
189 | 1.4 | -12.54 | 12.299
190 | 1.3 | -12.58 | 12.349
191 | 1.4 | -12.64 | 12.399
192 | 1.4 | -12.72 | 12.449
193 | 1.4 | -12.76 | 12.499
194 | 1.4 | -12.82 | 12.549
195 | 1.3 | -12.9 | 12.599
196 | 1.3 | -12.94 | 12.649
197 | 1.4 | -13 | 12.699
198 | 1.3 | -13.04 | 12.749
199 | 1.3 | -13.12 | 12.8
200 | 1.4 | -13.18 | 12.849
201 | 1.4 | -13.22 | 12.9
202 | 1.3 | -13.32 | 12.949
203 | 1.3 | -13.36 | 13
204 | 1.3 | -13.4 | 13.049
205 | 1.4 | -13.46 | 13.099
206 | 1.4 | -13.52 | 13.149
207 | 1.4 | -13.58 | 13.199
208 | 1.4 | -13.62 | 13.249
209 | 1.4 | -13.68 | 13.3
210 | 1.4 | -13.76 | 13.349
211 | 1.4 | -13.8 | 13.399
212 | 1.4 | -13.9 | 13.457
213 | 1.4 | -13.94 | 13.499
214 | 1.4 | -14.04 | 13.599
215 | 1.4 | -14.12 | 13.649
216 | 1.4 | -14.32 | 13.799
217 | 1.4 | -14.34 | 13.85
218 | 1.4 | -14.4 | 13.9
219 | 1.4 | -14.46 | 13.949
220 | 1.4 | -14.52 | 13.999
221 | 1.4 | -14.56 | 14.049
222 | 1.4 | -14.68 | 14.107
223 | 1.4 | -14.7 | 14.149
224 | 1.4 | -14.74 | 14.199
225 | 1.3 | -14.8 | 14.249
226 | 1.3 | -14.9 | 14.299
227 | 1.3 | -14.92 | 14.349
228 | 1.4 | -14.98 | 14.4
229 | 1.4 | -15.08 | 14.454
230 | 1.4 | -15.1 | 14.499
231 | 1.4 | -15.16 | 14.55
232 | 1.3 | -15.26 | 14.6
233 | 1.4 | -15.26 | 14.649
234 | 1.3 | -15.34 | 14.699
235 | 1.3 | -15.38 | 14.75
236 | 1.3 | -15.44 | 14.8
237 | 1.4 | -15.5 | 14.849
238 | 1.3 | -15.56 | 14.899
239 | 1.3 | -15.72 | 15
240 | 1.3 | -15.74 | 15.049
241 | 1.4 | -15.84 | 15.1
242 | 1.4 | -15.84 | 15.149
243 | 1.4 | -15.92 | 15.199
244 | 1.4 | -15.96 | 15.25
245 | 1.3 | -16.02 | 15.299
246 | 1.3 | -16.1 | 15.349
247 | 1.3 | -16.24 | 15.451
248 | 1.3 | -16.24 | 15.5
249 | 1.3 | -16.32 | 15.549
250 | 1.3 | -16.38 | 15.599
251 | 1.3 | -16.52 | 15.699
252 | 1.3 | -16.56 | 15.75
253 | 1.4 | -16.62 | 15.799
254 | 1.3 | -16.68 | 15.85
255 | 1.3 | -16.72 | 15.9
256 | 1.3 | -16.88 | 15.999
257 | 1.3 | -16.9 | 16.049
258 | 1.3 | -16.96 | 16.1
259 | 1.3 | -17 | 16.149
260 | 1.3 | -17.08 | 16.2
261 | 1.3 | -17.14 | 16.249
262 | 1.3 | -17.18 | 16.299
263 | 1.3 | -17.24 | 16.35
264 | 1.3 | -17.38 | 16.449
265 | 1.3 | -17.44 | 16.499
266 | 1.3 | -17.46 | 16.55
267 | 1.3 | -17.54 | 16.599
268 | 1.3 | -17.64 | 16.7
269 | 1.3 | -17.72 | 16.749
270 | 1.3 | -17.84 | 16.849
271 | 1.4 | -17.9 | 16.899
272 | 1.4 | -18.08 | 17.007
273 | 1.4 | -18.08 | 17.05
274 | 1.3 | -18.2 | 17.149
275 | 1.3 | -18.22 | 17.199
276 | 1.3 | -18.36 | 17.299
277 | 1.3 | -18.4 | 17.349
278 | 1.3 | -18.54 | 17.449
279 | 1.3 | -18.58 | 17.499
280 | 1.3 | -18.66 | 17.55
281 | 1.3 | -18.76 | 17.649
282 | 1.3 | -18.84 | 17.699
283 | 1.3 | -18.88 | 17.749
284 | 1.3 | -18.94 | 17.799
285 | 1.3 | -18.98 | 17.849
286 | 1.3 | -19.1 | 17.9
287 | 1.3 | -19.12 | 17.949
288 | 1.3 | -19.16 | 17.999
289 | 1.3 | -19.22 | 18.049
290 | 1.3 | -19.34 | 18.149
291 | 1.3 | -19.4 | 18.199
292 | 1.3 | -19.52 | 18.299
293 | 1.3 | -19.58 | 18.349
294 | 1.3 | -19.68 | 18.449
295 | 1.3 | -19.76 | 18.499
296 | 1.3 | -19.88 | 18.599
297 | 1.3 | -19.92 | 18.649
298 | 1.3 | -20.04 | 18.702
299 | 1.3 | -20.06 | 18.749
300 | 1.3 | -20.1 | 18.799
301 | 1.3 | -20.16 | 18.849
302 | 1.3 | -20.3 | 18.95
303 | 1.3 | -20.34 | 18.999
304 | 1.3 | -20.38 | 19.049
305 | 1.3 | -20.46 | 19.099
306 | 1.3 | -20.52 | 19.15
307 | 1.3 | -20.58 | 19.199
308 | 1.3 | -20.72 | 19.299
309 | 1.3 | -20.74 | 19.349
310 | 1.3 | -20.82 | 19.4
311 | 1.3 | -20.92 | 19.455
312 | 1.3 | -20.94 | 19.499
313 | 1.3 | -21 | 19.549
314 | 1.3 | -21.04 | 19.599
315 | 1.3 | -21.1 | 19.649
316 | 1.3 | -21.14 | 19.699
317 | 1.2 | -21.24 | 19.749
318 | 1.2 | -21.28 | 19.799
319 | 1.2 | -21.32 | 19.849
320 | 1.2 | -21.38 | 19.899
321 | 1.3 | -21.5 | 19.957
322 | 1.3 | -21.52 | 19.999
323 | 1.3 | -21.58 | 20.049
324 | 1.3 | -21.6 | 20.1
325 | 1.3 | -21.76 | 20.2
326 | 1.3 | -21.8 | 20.249
327 | 1.3 | -21.94 | 20.35
328 | 1.3 | -21.98 | 20.399
329 | 1.3 | -22.08 | 20.499
330 | 1.3 | -22.14 | 20.549
331 | 1.3 | -22.32 | 20.7
332 | 1.3 | -22.36 | 20.749
333 | 1.3 | -22.44 | 20.799
334 | 1.3 | -22.5 | 20.849
335 | 1.3 | -22.64 | 20.949
336 | 1.3 | -22.68 | 21
337 | 1.3 | -22.8 | 21.099
338 | 1.3 | -22.84 | 21.149
339 | 1.3 | -22.9 | 21.199
340 | 1.3 | -23.02 | 21.299
341 | 1.3 | -23.08 | 21.35
342 | 1.3 | -23.18 | 21.406
343 | 1.3 | -23.2 | 21.449
344 | 1.3 | -23.3 | 21.501
345 | 1.3 | -23.3 | 21.549
346 | 1.3 | -23.36 | 21.599
347 | 1.3 | -23.44 | 21.649
348 | 1.3 | -23.48 | 21.699
349 | 1.3 | -23.54 | 21.749
350 | 1.3 | -23.58 | 21.799
351 | 1.3 | -23.66 | 21.849
352 | 1.3 | -23.76 | 21.901
353 | 1.3 | -23.76 | 21.949
354 | 1.3 | -23.82 | 21.999
355 | 1.3 | -23.9 | 22.049
356 | 1.3 | -24.06 | 22.199
357 | 1.3 | -24.12 | 22.249
358 | 1.2 | -24.24 | 22.349
359 | 1.2 | -24.3 | 22.399
360 | 1.3 | -24.34 | 22.449
361 | 1.3 | -24.42 | 22.499
362 | 1.3 | -24.48 | 22.549
363 | 1.3 | -24.52 | 22.599
364 | 1.3 | -24.6 | 22.65
365 | 1.3 | -24.72 | 22.75
366 | 1.3 | -24.76 | 22.799
367 | 1.2 | -24.88 | 22.899
368 | 1.2 | -24.96 | 22.95
369 | 1.3 | -25 | 23
370 | 1.2 | -25.06 | 23.049
371 | 1.2 | -25.12 | 23.099
372 | 1.2 | -25.24 | 23.199
373 | 1.2 | -25.28 | 23.249
374 | 1.2 | -25.34 | 23.299
375 | 1.2 | -25.42 | 23.349
376 | 1.2 | -25.46 | 23.4
377 | 1.2 | -25.62 | 23.499
378 | 1.2 | -25.64 | 23.549
379 | 1.2 | -25.74 | 23.649
380 | 1.2 | -25.82 | 23.7
381 | 1.2 | -25.94 | 23.8
382 | 1.2 | -26 | 23.849
383 | 1.2 | -26.06 | 23.899
384 | 1.2 | -26.1 | 23.949
385 | 1.2 | -26.18 | 24
386 | 1.2 | -26.22 | 24.049
387 | 1.2 | -26.28 | 24.099
388 | 1.2 | -26.32 | 24.149
389 | 1.2 | -26.5 | 24.253
390 | 1.2 | -26.54 | 24.3
391 | 1.2 | -26.66 | 24.399
392 | 1.2 | -26.68 | 24.449
393 | 1.2 | -26.76 | 24.499
394 | 1.2 | -26.82 | 24.549
395 | 1.2 | -26.88 | 24.599
396 | 1.2 | -26.94 | 24.65
397 | 1.2 | -27.1 | 24.749
398 | 1.2 | -27.12 | 24.799
399 | 1.1 | -27.16 | 24.849
400 | 1.2 | -27.22 | 24.899
401 | 1.1 | -27.38 | 25.004
402 | 1.1 | -27.4 | 25.049
403 | 1.2 | -27.54 | 25.151
404 | 1.2 | -27.58 | 25.199
405 | 1.2 | -27.68 | 25.299
406 | 1.2 | -27.72 | 25.349
407 | 1.2 | -27.88 | 25.449
408 | 1.2 | -27.92 | 25.499
409 | 1.2 | -28.06 | 25.599
410 | 1.2 | -28.1 | 25.649
411 | 1.2 | -28.16 | 25.699
412 | 1.2 | -28.2 | 25.749
413 | 1.1 | -28.26 | 25.799
414 | 1.2 | -28.36 | 25.849
415 | 1.2 | -28.38 | 25.899
416 | 1.2 | -28.44 | 25.949
417 | 1.2 | -28.52 | 25.999
418 | 1.2 | -28.56 | 26.049
419 | 1.1 | -28.62 | 26.099
420 | 1.1 | -28.76 | 26.199
421 | 1.1 | -28.8 | 26.249
422 | 1.1 | -28.92 | 26.349
423 | 1.1 | -28.98 | 26.399
424 | 1.1 | -29.1 | 26.499
425 | 1.1 | -29.14 | 26.549
426 | 1.1 | -29.3 | 26.65
427 | 1 | -29.32 | 26.699
428 | 1 | -29.38 | 26.75
429 | 1.1 | -29.42 | 26.8
430 | 1.1 | -29.5 | 26.849
431 | 1.1 | -29.56 | 26.899
432 | 1.1 | -29.6 | 26.949
433 | 1.1 | -29.66 | 26.999
434 | 1.1 | -29.74 | 27.049
435 | 1.1 | -29.78 | 27.099
436 | 1.1 | -29.84 | 27.149
437 | 1.1 | -29.92 | 27.2
438 | 1.1 | -29.96 | 27.25
439 | 1.1 | -30.04 | 27.3
440 | 1.1 | -30.08 | 27.349
441 | 1.1 | -30.22 | 27.449
442 | 1 | -30.26 | 27.5
443 | 1.1 | -30.5 | 27.7
444 | 1.1 | -30.54 | 27.75
445 | 1.1 | -30.64 | 27.799
446 | 1.1 | -30.68 | 27.849
447 | 1 | -30.72 | 27.899
448 | 1 | -30.88 | 28.004
449 | 1 | -30.9 | 28.049
450 | 1 | -31.02 | 28.149
451 | 1 | -31.08 | 28.199
452 | 1 | -31.14 | 28.249
453 | 1.1 | -31.18 | 28.3
454 | 1 | -31.26 | 28.349
455 | 1 | -31.3 | 28.4
456 | 1 | -31.36 | 28.45
457 | 1 | -31.44 | 28.5
458 | 1 | -31.58 | 28.606
459 | 1 | -31.62 | 28.649
460 | 1 | -31.72 | 28.749
461 | 1 | -31.76 | 28.799
462 | 1 | -31.82 | 28.849
463 | 1.1 | -31.9 | 28.9
464 | 1.1 | -31.94 | 28.949
465 | 1 | -32.12 | 29.099
466 | 1 | -32.18 | 29.149
467 | 1 | -32.24 | 29.199
468 | 1 | -32.3 | 29.25
469 | 1 | -32.34 | 29.299
470 | 1 | -32.42 | 29.35
471 | 1 | -32.48 | 29.399
472 | 1 | -32.52 | 29.449
473 | 1 | -32.6 | 29.499
474 | 1 | -32.8 | 29.649
475 | 0.9 | -32.84 | 29.7
476 | 0.9 | -32.88 | 29.749
477 | 0.9 | -32.96 | 29.799
478 | 0.9 | -33 | 29.849
479 | 0.9 | -33.06 | 29.899
480 | 0.9 | -33.12 | 29.949
481 | 0.9 | -33.16 | 30
482 | 0.9 | -33.24 | 30.049
483 | 1 | -33.28 | 30.099
484 | 1 | -33.34 | 30.15
485 | 1 | -33.5 | 30.249
486 | 0.9 | -33.52 | 30.299
487 | 0.9 | -33.56 | 30.35
488 | 1 | -33.64 | 30.4
489 | 1 | -33.7 | 30.449
490 | 1 | -33.74 | 30.499
491 | 1 | -33.8 | 30.55
492 | 1 | -33.88 | 30.601
493 | 1 | -34.06 | 30.75
494 | 1 | -34.1 | 30.799
495 | 1 | -34.22 | 30.9
496 | 1 | -34.28 | 30.949
497 | 1 | -34.4 | 31.05
498 | 1 | -34.46 | 31.099
499 | 0.9 | -34.56 | 31.158
500 | 0.9 | -34.58 | 31.2
501 | 1 | -34.64 | 31.25
502 | 1 | -34.68 | 31.3
503 | 0.9 | -34.82 | 31.399
504 | 0.9 | -34.86 | 31.449
505 | 0.9 | -34.92 | 31.499
506 | 0.9 | -34.96 | 31.549
507 | 0.9 | -35.04 | 31.599
508 | 0.9 | -35.22 | 31.749
509 | 0.9 | -35.28 | 31.8
510 | 0.9 | -35.38 | 31.9
511 | 0.9 | -35.44 | 31.949
512 | 0.9 | -35.5 | 31.999
513 | 0.9 | -35.54 | 32.049
514 | 0.9 | -35.62 | 32.099
515 | 0.9 | -35.68 | 32.149
516 | 0.9 | -35.86 | 32.299
517 | 0.9 | -35.9 | 32.349
518 | 0.9 | -35.96 | 32.399
519 | 0.9 | -36.06 | 32.449
520 | 0.9 | -36.08 | 32.499
521 | 0.9 | -36.16 | 32.549
522 | 0.8 | -36.18 | 32.599
523 | 0.9 | -36.26 | 32.649
524 | 0.8 | -36.32 | 32.699
525 | 0.8 | -36.46 | 32.8
526 | 0.8 | -36.48 | 32.849
527 | 0.8 | -36.56 | 32.899
528 | 0.8 | -36.62 | 32.949
529 | 0.8 | -36.66 | 32.999
530 | 0.8 | -36.72 | 33.049
531 | 0.8 | -36.92 | 33.199
532 | 0.8 | -36.98 | 33.249
533 | 0.8 | -37.02 | 33.299
534 | 0.8 | -37.1 | 33.349
535 | 0.8 | -37.12 | 33.399
536 | 0.8 | -37.2 | 33.449
537 | 0.8 | -37.26 | 33.499
538 | 0.8 | -37.3 | 33.549
539 | 0.8 | -37.38 | 33.599
540 | 0.8 | -37.42 | 33.649
541 | 0.8 | -37.58 | 33.749
542 | 0.8 | -37.6 | 33.799
543 | 0.8 | -37.76 | 33.899
544 | 0.8 | -37.78 | 33.949
545 | 0.8 | -37.92 | 34.049
546 | 0.8 | -37.96 | 34.099
547 | 0.8 | -38.02 | 34.149
548 | 0.8 | -38.08 | 34.199
549 | 0.8 | -38.12 | 34.249
550 | 0.8 | -38.2 | 34.3
551 | 0.8 | -38.24 | 34.35
552 | 0.8 | -38.32 | 34.399
553 | 0.8 | -38.36 | 34.449
554 | 0.8 | -38.42 | 34.499
555 | 0.8 | -38.5 | 34.549
556 | 0.8 | -38.54 | 34.599
557 | 0.8 | -38.6 | 34.649
558 | 0.8 | -38.64 | 34.699
559 | 0.8 | -38.72 | 34.75
560 | 0.8 | -38.78 | 34.799
561 | 0.7 | -38.82 | 34.849
562 | 0.7 | -39 | 34.955
563 | 0.7 | -39.02 | 34.999
564 | 0.7 | -39.1 | 35.099
565 | 0.7 | -39.18 | 35.149
566 | 0.7 | -39.24 | 35.199
567 | 0.7 | -39.38 | 35.3
568 | 0.7 | -39.42 | 35.349
569 | 0.7 | -39.46 | 35.399
570 | 0.7 | -39.54 | 35.449
571 | 0.7 | -39.58 | 35.499
572 | 0.7 | -39.72 | 35.599
573 | 0.7 | -39.76 | 35.649
574 | 0.7 | -39.94 | 35.799
575 | 0.7 | -40 | 35.849
576 | 0.8 | -40.04 | 35.9
577 | 0.7 | -40.12 | 35.949
578 | 0.7 | -40.18 | 35.999
579 | 0.7 | -40.22 | 36.049
580 | 0.7 | -40.3 | 36.1
581 | 0.7 | -40.46 | 36.199
582 | 0.7 | -40.48 | 36.249
583 | 0.7 | -40.58 | 36.349
584 | 0.7 | -40.62 | 36.399
585 | 0.7 | -40.7 | 36.45
586 | 0.6 | -40.76 | 36.499
587 | 0.6 | -40.8 | 36.55
588 | 0.6 | -41.02 | 36.699
589 | 0.6 | -41.04 | 36.749
590 | 0.6 | -41.18 | 36.849
591 | 0.6 | -41.22 | 36.899
592 | 0.6 | -41.3 | 36.949
593 | 0.6 | -41.34 | 37
594 | 0.6 | -41.4 | 37.049
595 | 0.6 | -41.44 | 37.099
596 | 0.6 | -41.6 | 37.2
597 | 0.6 | -41.62 | 37.249
598 | 0.6 | -41.74 | 37.349
599 | 0.6 | -41.8 | 37.399
600 | 0.6 | -41.84 | 37.449
601 | 0.6 | -41.92 | 37.499
602 | 0.6 | -42.02 | 37.555
603 | 0.6 | -42.06 | 37.6
604 | 0.6 | -42.1 | 37.649
605 | 0.6 | -42.16 | 37.7
606 | 0.6 | -42.2 | 37.749
607 | 0.6 | -42.26 | 37.799
608 | 0.6 | -42.46 | 37.95
609 | 0.6 | -42.5 | 37.999
610 | 0.6 | -42.66 | 38.099
611 | 0.6 | -42.68 | 38.15
612 | 0.6 | -42.82 | 38.25
613 | 0.6 | -42.86 | 38.299
614 | 0.6 | -43.02 | 38.399
615 | 0.6 | -43.04 | 38.45
616 | 0.5 | -43.14 | 38.549
617 | 0.5 | -43.2 | 38.599
618 | 0.5 | -43.24 | 38.649
619 | 0.5 | -43.32 | 38.699
620 | 0.5 | -43.38 | 38.749
621 | 0.5 | -43.44 | 38.799
622 | 0.6 | -43.5 | 38.849
623 | 0.5 | -43.56 | 38.899
624 | 0.5 | -43.6 | 38.949
625 | 0.5 | -43.68 | 38.999
626 | 0.5 | -43.72 | 39.049
627 | 0.6 | -43.78 | 39.099
628 | 0.5 | -43.86 | 39.149
629 | 0.5 | -43.9 | 39.199
630 | 0.5 | -43.96 | 39.249
631 | 0.5 | -44.1 | 39.349
632 | 0.5 | -44.14 | 39.399
633 | 0.5 | -44.18 | 39.449
634 | 0.5 | -44.32 | 39.549
635 | 0.5 | -44.36 | 39.6
636 | 0.5 | -44.5 | 39.699
637 | 0.5 | -44.54 | 39.749
638 | 0.5 | -44.62 | 39.799
639 | 0.5 | -44.66 | 39.849
640 | 0.5 | -44.72 | 39.899
641 | 0.5 | -44.84 | 39.956
642 | 0.5 | -44.84 | 39.999
643 | 0.5 | -44.9 | 40.049
644 | 0.5 | -44.94 | 40.099
645 | 0.5 | -45.02 | 40.15
646 | 0.5 | -45.08 | 40.199
647 | 0.5 | -45.2 | 40.299
648 | 0.5 | -45.26 | 40.349
649 | 0.5 | -45.36 | 40.399
650 | 0.5 | -45.36 | 40.449
651 | 0.5 | -45.4 | 40.499
652 | 0.5 | -45.56 | 40.599
653 | 0.5 | -45.58 | 40.649
654 | 0.5 | -45.66 | 40.699
655 | 0.5 | -45.7 | 40.749
656 | 0.5 | -45.76 | 40.799
657 | 0.5 | -45.84 | 40.849
658 | 0.5 | -45.88 | 40.899
659 | 0.5 | -45.94 | 40.949
660 | 0.5 | -46.02 | 41
661 | 0.5 | -46.06 | 41.049
662 | 0.4 | -46.22 | 41.149
663 | 0.4 | -46.24 | 41.199
664 | 0.5 | -46.34 | 41.299
665 | 0.5 | -46.4 | 41.349
666 | 0.5 | -46.48 | 41.4
667 | 0.4 | -46.58 | 41.459
668 | 0.5 | -46.6 | 41.5
669 | 0.5 | -46.64 | 41.549
670 | 0.4 | -46.7 | 41.599
671 | 0.5 | -46.76 | 41.649
672 | 0.4 | -46.82 | 41.699
673 | 0.4 | -46.88 | 41.749
674 | 0.4 | -46.92 | 41.799
675 | 0.4 | -47 | 41.85
676 | 0.4 | -47.06 | 41.899
677 | 0.4 | -47.2 | 42.008
678 | 0.5 | -47.24 | 42.049
679 | 0.4 | -47.36 | 42.15
680 | 0.4 | -47.38 | 42.2
681 | 0.4 | -47.46 | 42.249
682 | 0.4 | -47.58 | 42.349
683 | 0.4 | -47.62 | 42.399
684 | 0.4 | -47.7 | 42.449
685 | 0.5 | -47.74 | 42.5
686 | 0.5 | -47.82 | 42.549
687 | 0.5 | -47.86 | 42.599
688 | 0.5 | -48.02 | 42.699
689 | 0.5 | -48.04 | 42.749
690 | 0.4 | -48.14 | 42.799
691 | 0.4 | -48.14 | 42.849
692 | 0.4 | -48.22 | 42.899
693 | 0.4 | -48.42 | 43.055
694 | 0.4 | -48.46 | 43.099
695 | 0 | -48.52 | 43.199
696 | 0 | -48.52 | 43.249
697 | 0 | -48.52 | 43.3
698 | 0 | -48.52 | 43.349
699 | 0 | -48.52 | 43.399
700 | 0 | -48.52 | 43.45
701 | 0 | -48.52 | 43.5
702 | 0 | -48.52 | 43.549
703 | 0 | -48.52 | 43.599
704 | 0 | -48.52 | 43.65
705 | 0 | -48.52 | 43.699
706 | 0 | -48.52 | 43.849
707 | 0 | -48.52 | 43.9
708 | 0 | -48.52 | 43.999
709 | 0 | -48.52 | 44.049
710 | 0 | -48.52 | 44.099
711 | 0 | -48.52 | 44.149
712 | 0 | -48.52 | 44.199
713 | 0 | -48.52 | 44.299
714 | 0 | -48.52 | 44.349
715 | 0 | -48.52 | 44.399
716 | 0 | -48.52 | 44.449
717 | 0 | -48.52 | 44.499
718 | 0 | -48.52 | 44.555
719 | 0 | -48.52 | 44.599
720 | 0 | -48.52 | 44.659
721 | 0 | -48.52 | 44.699
722 | 0 | -48.52 | 44.749
723 | 0 | -48.52 | 44.8
724 | 0 | -48.52 | 44.849
725 | 0 | -48.52 | 44.949
726 | 0 | -48.52 | 44.999
727 | 0 | -48.52 | 45.099
728 | 0 | -48.52 | 45.149
729 | 0 | -48.52 | 45.249