## Sheet4
Reading | Load [lbF] | Travel [mm] | Time
1 | 0 | 0 | 0
2 | 0 | 0 | 0.157
3 | 0 | 0 | 0.208
4 | 0 | 0 | 0.249
5 | 0 | 0 | 0.299
6 | 0 | 0 | 0.399
7 | 0 | 0 | 0.45
8 | 0 | 0 | 0.549
9 | 0 | 0 | 0.599
10 | 0 | 0 | 0.699
11 | 0 | 0 | 0.75
12 | 0 | 0 | 0.849
13 | 0 | 0 | 0.899
14 | 0 | 0 | 0.999
15 | 0 | 0 | 1.05
16 | 0 | 0 | 1.107
17 | 0 | 0 | 1.149
18 | 0 | 0 | 1.249
19 | 0 | 0 | 1.299
20 | 0 | 0 | 1.349
21 | 0 | 0 | 1.399
22 | 0 | 0 | 1.449
23 | 0 | 0 | 1.499
24 | 0 | 0 | 1.549
25 | 0 | 0 | 1.6
26 | 0 | 0 | 1.649
27 | 0 | 0 | 1.699
28 | 0 | 0 | 1.749
29 | 0 | 0 | 1.899
30 | 0 | 0 | 1.951
31 | 0 | 0 | 2.099
32 | 0 | 0 | 2.149
33 | 0 | 0 | 2.199
34 | 0 | 0 | 2.249
35 | 0 | 0 | 2.3
36 | 0 | 0 | 2.349
37 | 0 | 0 | 2.4
38 | 0 | 0 | 2.449
39 | 0 | 0 | 2.5
40 | 0 | 0 | 2.549
41 | 0 | 0 | 2.599
42 | 0 | 0 | 2.655
43 | 0 | 0 | 2.699
44 | 0 | 0 | 2.757
45 | 0 | 0 | 2.799
46 | 0 | 0 | 2.899
47 | 0 | 0 | 2.95
48 | 0 | 0 | 3.049
49 | 0 | 0 | 3.099
50 | 0 | 0 | 3.149
51 | 0 | 0 | 3.199
52 | 0 | 0 | 3.249
53 | 0 | 0 | 3.299
54 | 0 | 0 | 3.349
55 | 0 | 0 | 3.399
56 | 0 | 0 | 3.449
57 | 0 | 0 | 3.499
58 | 0 | 0 | 3.549
59 | 0 | 0 | 3.599
60 | 0 | 0 | 3.699
61 | 0 | 0 | 3.75
62 | 0 | 0 | 3.799
63 | 0 | 0 | 3.857
64 | 0 | 0 | 3.9
65 | 0 | 0 | 4.05
66 | 0 | 0 | 4.099
67 | 0 | 0 | 4.149
68 | 0 | 0 | 4.207
69 | 0 | 0 | 4.249
70 | 0 | 0 | 4.303
71 | 0 | 0 | 4.349
72 | 0 | 0 | 4.399
73 | 0 | 0 | 4.549
74 | 0 | 0 | 4.599
75 | 0 | 0 | 4.7
76 | 0 | 0 | 4.749
77 | 0 | 0 | 4.9
78 | 0 | 0 | 4.949
79 | 0 | 0 | 5.059
80 | 0 | 0 | 5.099
81 | 0 | 0 | 5.158
82 | 0 | 0 | 5.199
83 | 0 | 0 | 5.299
84 | 0 | 0 | 5.349
85 | 0 | 0 | 5.399
86 | 0 | 0 | 5.45
87 | 0 | 0 | 5.499
88 | 0 | 0 | 5.549
89 | 0 | 0 | 5.6
90 | 0 | 0 | 5.649
91 | 0 | 0 | 5.749
92 | 0 | 0 | 5.799
93 | 0 | 0 | 5.849
94 | 0 | 0 | 5.899
95 | 0 | 0 | 5.949
96 | 0 | 0 | 5.999
97 | 0 | 0 | 6.049
98 | 0 | 0 | 6.149
99 | 0 | 0 | 6.199
100 | 0 | 0 | 6.299
101 | 0 | 0 | 6.349
102 | 0 | 0 | 6.399
103 | 0 | 0 | 6.449
104 | 0 | 0 | 6.5
105 | 0 | 0 | 6.549
106 | 0 | 0 | 6.7
107 | 0 | 0 | 6.749
108 | 0 | 0 | 6.849
109 | 0 | 0 | 6.899
110 | 0 | 0 | 6.949
111 | 0 | 0 | 6.999
112 | 0 | 0 | 7.05
113 | 0 | 0 | 7.1
114 | 0 | 0 | 7.149
115 | 0 | 0 | 7.201
116 | 0 | 0 | 7.249
117 | 0 | 0 | 7.349
118 | 0 | 0 | 7.399
119 | 0 | 0 | 7.449
120 | 0 | 0 | 7.499
121 | 0 | 0 | 7.549
122 | 0 | 0 | 7.599
123 | 0 | 0 | 7.699
124 | 0 | 0 | 7.75
125 | 0 | 0 | 7.799
126 | 0 | 0 | 7.849
127 | 0 | 0 | 7.899
128 | 0 | 0 | 7.949
129 | 0 | 0 | 8.049
130 | 0 | 0 | 8.1
131 | 0 | 0 | 8.149
132 | 0 | 0 | 8.199
133 | 0 | 0 | 8.249
134 | 0 | 0 | 8.299
135 | 0 | 0 | 8.349
136 | 0 | 0 | 8.399
137 | 0 | 0 | 8.507
138 | 0 | 0 | 8.549
139 | 0 | 0 | 8.65
140 | 0 | 0 | 8.699
141 | 0 | 0 | 8.799
142 | 0 | 0 | 8.849
143 | 0 | 0 | 8.899
144 | 0 | 0 | 8.949
145 | 0 | 0 | 8.999
146 | 0 | 0 | 9.05
147 | 0 | 0 | 9.099
148 | 0 | 0 | 9.149
149 | 0 | 0 | 9.199
150 | 0 | 0 | 9.249
151 | 0 | 0 | 9.299
152 | 0 | 0 | 9.349
153 | 0 | 0 | 9.399
154 | 0 | 0 | 9.506
155 | 0 | 0 | 9.549
156 | 0 | 0 | 9.651
157 | 0 | 0 | 9.699
158 | 0 | 0 | 9.749
159 | 0 | 0 | 9.803
160 | 0 | 0 | 9.849
161 | 0 | 0 | 9.899
162 | 0 | 0 | 9.95
163 | 0 | 0 | 9.999
164 | 0 | 0 | 10.099
165 | 0 | 0 | 10.149
166 | 0 | 0 | 10.2
167 | 0 | 0 | 10.249
168 | 0 | 0 | 10.299
169 | 0 | 0 | 10.349
170 | 0 | 0 | 10.399
171 | 0 | 0 | 10.449
172 | 0 | 0 | 10.6
173 | 0 | 0 | 10.649
174 | 0 | 0 | 10.749
175 | 0 | 0 | 10.799
176 | 0 | 0 | 10.85
177 | 0.02 | 0 | 10.899
178 | 1.2 | -0.24 | 11.1
179 | 1.16 | -0.3 | 11.149
180 | 1.06 | -0.42 | 11.249
181 | 1.06 | -0.44 | 11.299
182 | 1.02 | -0.62 | 11.449
183 | 1.02 | -0.7 | 11.5
184 | 1.02 | -0.8 | 11.552
185 | 1.02 | -0.82 | 11.599
186 | 1.02 | -0.88 | 11.649
187 | 1.04 | -1 | 11.75
188 | 1.02 | -1.06 | 11.799
189 | 0.98 | -1.26 | 11.95
190 | 0.98 | -1.28 | 11.999
191 | 0.98 | -1.44 | 12.099
192 | 0.98 | -1.46 | 12.149
193 | 0.98 | -1.56 | 12.249
194 | 0.96 | -1.64 | 12.299
195 | 0.96 | -1.7 | 12.349
196 | 0.96 | -1.74 | 12.399
197 | 0.96 | -1.82 | 12.449
198 | 0.96 | -2.02 | 12.599
199 | 0.96 | -2.04 | 12.649
200 | 0.98 | -2.2 | 12.749
201 | 0.98 | -2.22 | 12.799
202 | 0.98 | -2.32 | 12.899
203 | 0.96 | -2.4 | 12.949
204 | 0.94 | -2.58 | 13.099
205 | 0.94 | -2.64 | 13.15
206 | 0.94 | -2.86 | 13.306
207 | 0.94 | -2.86 | 13.351
208 | 0.92 | -3.02 | 13.453
209 | 0.94 | -3.04 | 13.499
210 | 0.92 | -3.16 | 13.599
211 | 0.94 | -3.22 | 13.649
212 | 0.94 | -3.32 | 13.749
213 | 0.92 | -3.4 | 13.799
214 | 0.92 | -3.5 | 13.899
215 | 0.92 | -3.54 | 13.95
216 | 0.9 | -3.74 | 14.099
217 | 0.9 | -3.8 | 14.149
218 | 0.94 | -3.92 | 14.249
219 | 0.94 | -3.96 | 14.299
220 | 0.94 | -4.02 | 14.349
221 | 0.94 | -4.08 | 14.399
222 | 0.94 | -4.14 | 14.45
223 | 0.96 | -4.2 | 14.499
224 | 0.94 | -4.26 | 14.549
225 | 0.94 | -4.3 | 14.599
226 | 0.92 | -4.38 | 14.65
227 | 0.92 | -4.44 | 14.699
228 | 0.92 | -4.48 | 14.749
229 | 0.92 | -4.54 | 14.799
230 | 0.9 | -4.62 | 14.849
231 | 0.92 | -4.66 | 14.899
232 | 0.92 | -4.72 | 14.949
233 | 0.92 | -4.76 | 14.999
234 | 0.92 | -4.84 | 15.049
235 | 0.92 | -4.9 | 15.1
236 | 0.88 | -5.04 | 15.2
237 | 0.86 | -5.06 | 15.249
238 | 0.86 | -5.12 | 15.299
239 | 0.86 | -5.2 | 15.349
240 | 0.86 | -5.24 | 15.399
241 | 0.86 | -5.42 | 15.507
242 | 0.86 | -5.42 | 15.549
243 | 0.86 | -5.56 | 15.649
244 | 0.86 | -5.6 | 15.699
245 | 0.84 | -5.66 | 15.749
246 | 0.84 | -5.8 | 15.849
247 | 0.82 | -5.84 | 15.899
248 | 0.84 | -5.88 | 15.949
249 | 0.84 | -6 | 16.049
250 | 0.86 | -6.06 | 16.1
251 | 0.88 | -6.12 | 16.149
252 | 0.88 | -6.36 | 16.349
253 | 0.86 | -6.42 | 16.399
254 | 0.84 | -6.52 | 16.46
255 | 0.84 | -6.54 | 16.499
256 | 0.84 | -6.64 | 16.599
257 | 0.84 | -6.7 | 16.649
258 | 0.86 | -6.82 | 16.749
259 | 0.86 | -6.88 | 16.799
260 | 0.86 | -6.94 | 16.85
261 | 0.84 | -7 | 16.9
262 | 0.84 | -7.12 | 16.999
263 | 0.82 | -7.18 | 17.049
264 | 0.8 | -7.28 | 17.149
265 | 0.8 | -7.36 | 17.199
266 | 0.8 | -7.4 | 17.249
267 | 0.82 | -7.46 | 17.299
268 | 0.82 | -7.5 | 17.349
269 | 0.82 | -7.58 | 17.399
270 | 0.82 | -7.64 | 17.449
271 | 0.82 | -7.68 | 17.499
272 | 0.8 | -7.76 | 17.55
273 | 0.8 | -7.82 | 17.599
274 | 0.8 | -7.86 | 17.649
275 | 0.8 | -7.92 | 17.699
276 | 0.82 | -7.96 | 17.749
277 | 0.82 | -8.04 | 17.799
278 | 0.84 | -8.1 | 17.85
279 | 0.84 | -8.16 | 17.899
280 | 0.84 | -8.22 | 17.949
281 | 0.84 | -8.28 | 17.999
282 | 0.84 | -8.34 | 18.049
283 | 0.82 | -8.4 | 18.099
284 | 0.82 | -8.44 | 18.149
285 | 0.82 | -8.5 | 18.199
286 | 0.82 | -8.58 | 18.249
287 | 0.8 | -8.62 | 18.299
288 | 0.8 | -8.68 | 18.349
289 | 0.8 | -8.72 | 18.399
290 | 0.8 | -8.8 | 18.449
291 | 0.8 | -8.86 | 18.499
292 | 0.82 | -8.9 | 18.549
293 | 0.82 | -8.96 | 18.599
294 | 0.8 | -9.04 | 18.649
295 | 0.8 | -9.08 | 18.699
296 | 0.8 | -9.16 | 18.749
297 | 0.78 | -9.22 | 18.799
298 | 0.78 | -9.26 | 18.849
299 | 0.76 | -9.34 | 18.899
300 | 0.78 | -9.38 | 18.949
301 | 0.76 | -9.44 | 18.999
302 | 0.78 | -9.48 | 19.05
303 | 0.78 | -9.56 | 19.099
304 | 0.78 | -9.62 | 19.149
305 | 0.78 | -9.66 | 19.199
306 | 0.76 | -9.72 | 19.249
307 | 0.78 | -9.8 | 19.299
308 | 0.78 | -9.84 | 19.349
309 | 0.78 | -9.9 | 19.4
310 | 0.78 | -9.94 | 19.449
311 | 0.78 | -10.02 | 19.499
312 | 0.78 | -10.08 | 19.549
313 | 0.78 | -10.14 | 19.6
314 | 0.78 | -10.2 | 19.649
315 | 0.78 | -10.26 | 19.699
316 | 0.78 | -10.32 | 19.749
317 | 0.78 | -10.38 | 19.799
318 | 0.78 | -10.42 | 19.849
319 | 0.78 | -10.48 | 19.899
320 | 0.78 | -10.56 | 19.949
321 | 0.76 | -10.6 | 19.999
322 | 0.76 | -10.66 | 20.049
323 | 0.76 | -10.74 | 20.099
324 | 0.78 | -10.78 | 20.149
325 | 0.78 | -10.84 | 20.199
326 | 0.76 | -10.88 | 20.25
327 | 0.76 | -10.96 | 20.299
328 | 0.74 | -11.02 | 20.349
329 | 0.76 | -11.08 | 20.399
330 | 0.76 | -11.14 | 20.449
331 | 0.76 | -11.2 | 20.499
332 | 0.76 | -11.24 | 20.549
333 | 0.76 | -11.32 | 20.599
334 | 0.76 | -11.36 | 20.65
335 | 0.76 | -11.42 | 20.699
336 | 0.74 | -11.5 | 20.749
337 | 0.74 | -11.54 | 20.799
338 | 0.74 | -11.6 | 20.849
339 | 0.76 | -11.64 | 20.899
340 | 0.76 | -11.72 | 20.95
341 | 0.76 | -11.78 | 20.999
342 | 0.76 | -11.82 | 21.049
343 | 0.76 | -11.9 | 21.099
344 | 0.76 | -11.96 | 21.149
345 | 0.76 | -12 | 21.199
346 | 0.78 | -12.06 | 21.249
347 | 0.78 | -12.14 | 21.299
348 | 0.78 | -12.18 | 21.349
349 | 0.78 | -12.26 | 21.399
350 | 0.76 | -12.3 | 21.449
351 | 0.76 | -12.36 | 21.499
352 | 0.76 | -12.42 | 21.549
353 | 0.76 | -12.48 | 21.599
354 | 0.76 | -12.54 | 21.649
355 | 0.76 | -12.58 | 21.699
356 | 0.76 | -12.64 | 21.749
357 | 0.76 | -12.72 | 21.799
358 | 0.78 | -12.76 | 21.849
359 | 0.76 | -12.82 | 21.899
360 | 0.76 | -12.9 | 21.949
361 | 0.76 | -12.94 | 21.999
362 | 0.74 | -13.08 | 22.099
363 | 0.74 | -13.12 | 22.149
364 | 0.74 | -13.18 | 22.199
365 | 0.74 | -13.24 | 22.251
366 | 0.74 | -13.3 | 22.301
367 | 0.74 | -13.48 | 22.449
368 | 0.74 | -13.52 | 22.499
369 | 0.72 | -13.62 | 22.599
370 | 0.72 | -13.7 | 22.649
371 | 0.72 | -13.8 | 22.705
372 | 0.7 | -13.8 | 22.749
373 | 0.72 | -13.88 | 22.799
374 | 0.72 | -13.94 | 22.85
375 | 0.72 | -13.98 | 22.899
376 | 0.72 | -14.04 | 22.95
377 | 0.74 | -14.12 | 22.999
378 | 0.74 | -14.16 | 23.049
379 | 0.74 | -14.22 | 23.099
380 | 0.72 | -14.26 | 23.149
381 | 0.72 | -14.34 | 23.199
382 | 0.7 | -14.4 | 23.249
383 | 0.68 | -14.46 | 23.299
384 | 0.68 | -14.52 | 23.349
385 | 0.68 | -14.56 | 23.399
386 | 0.7 | -14.62 | 23.449
387 | 0.7 | -14.74 | 23.509
388 | 0.7 | -14.74 | 23.549
389 | 0.7 | -14.8 | 23.599
390 | 0.7 | -14.88 | 23.649
391 | 0.7 | -15.02 | 23.749
392 | 0.7 | -15.02 | 23.799
393 | 0.68 | -15.22 | 23.949
394 | 0.66 | -15.28 | 23.999
395 | 0.68 | -15.4 | 24.099
396 | 0.7 | -15.46 | 24.15
397 | 0.7 | -15.5 | 24.199
398 | 0.7 | -15.56 | 24.249
399 | 0.7 | -15.62 | 24.299
400 | 0.68 | -15.74 | 24.351
401 | 0.66 | -15.74 | 24.4
402 | 0.66 | -15.78 | 24.449
403 | 0.66 | -15.86 | 24.499
404 | 0.66 | -15.92 | 24.549
405 | 0.66 | -15.96 | 24.599
406 | 0.68 | -16.02 | 24.65
407 | 0.68 | -16.1 | 24.699
408 | 0.68 | -16.32 | 24.899
409 | 0.68 | -16.4 | 24.949
410 | 0.68 | -16.44 | 24.999
411 | 0.68 | -16.5 | 25.05
412 | 0.66 | -16.56 | 25.099
413 | 0.66 | -16.62 | 25.15
414 | 0.66 | -16.68 | 25.199
415 | 0.68 | -16.72 | 25.249
416 | 0.68 | -16.8 | 25.299
417 | 0.66 | -17 | 25.499
418 | 0.66 | -17.08 | 25.549
419 | 0.64 | -17.22 | 25.649
420 | 0.64 | -17.26 | 25.699
421 | 0.64 | -17.32 | 25.749
422 | 0.64 | -17.38 | 25.799
423 | 0.64 | -17.44 | 25.849
424 | 0.62 | -17.6 | 25.951
425 | 0.62 | -17.62 | 25.999
426 | 0.62 | -17.72 | 26.099
427 | 0.62 | -17.8 | 26.15
428 | 0.62 | -17.84 | 26.199
429 | 0.62 | -17.9 | 26.25
430 | 0.62 | -17.94 | 26.299
431 | 0.64 | -18.08 | 26.399
432 | 0.64 | -18.12 | 26.449
433 | 0.64 | -18.28 | 26.549
434 | 0.64 | -18.3 | 26.599
435 | 0.64 | -18.44 | 26.7
436 | 0.62 | -18.48 | 26.749
437 | 0.64 | -18.54 | 26.799
438 | 0.64 | -18.6 | 26.849
439 | 0.64 | -18.66 | 26.9
440 | 0.64 | -18.7 | 26.949
441 | 0.64 | -18.78 | 26.999
442 | 0.64 | -18.84 | 27.049
443 | 0.64 | -18.88 | 27.099
444 | 0.62 | -18.96 | 27.15
445 | 0.6 | -19.02 | 27.199
446 | 0.6 | -19.06 | 27.25
447 | 0.6 | -19.12 | 27.299
448 | 0.62 | -19.2 | 27.349
449 | 0.62 | -19.24 | 27.399
450 | 0.62 | -19.32 | 27.449
451 | 0.62 | -19.38 | 27.499
452 | 0.62 | -19.42 | 27.55
453 | 0.64 | -19.48 | 27.601
454 | 0.62 | -19.64 | 27.749
455 | 0.64 | -19.72 | 27.799
456 | 0.64 | -19.86 | 27.899
457 | 0.64 | -19.88 | 27.949
458 | 0.64 | -20.04 | 28.05
459 | 0.64 | -20.06 | 28.099
460 | 0.64 | -20.18 | 28.2
461 | 0.64 | -20.24 | 28.249
462 | 0.64 | -20.3 | 28.299
463 | 0.64 | -20.36 | 28.349
464 | 0.62 | -20.42 | 28.399
465 | 0.6 | -20.46 | 28.449
466 | 0.62 | -20.66 | 28.599
467 | 0.64 | -20.72 | 28.649
468 | 0.64 | -20.82 | 28.707
469 | 0.64 | -20.84 | 28.75
470 | 0.62 | -20.9 | 28.799
471 | 0.62 | -21 | 28.853
472 | 0.6 | -21 | 28.899
473 | 0.6 | -21.04 | 28.949
474 | 0.6 | -21.12 | 28.999
475 | 0.58 | -21.18 | 29.05
476 | 0.58 | -21.28 | 29.107
477 | 0.58 | -21.3 | 29.149
478 | 0.58 | -21.36 | 29.199
479 | 0.58 | -21.4 | 29.249
480 | 0.6 | -21.46 | 29.299
481 | 0.6 | -21.52 | 29.349
482 | 0.58 | -21.58 | 29.399
483 | 0.58 | -21.64 | 29.449
484 | 0.58 | -21.7 | 29.499
485 | 0.58 | -21.76 | 29.549
486 | 0.56 | -21.98 | 29.706
487 | 0.56 | -21.98 | 29.749
488 | 0.58 | -22.22 | 29.951
489 | 0.58 | -22.3 | 29.999
490 | 0.58 | -22.4 | 30.099
491 | 0.58 | -22.46 | 30.15
492 | 0.58 | -22.52 | 30.199
493 | 0.58 | -22.58 | 30.249
494 | 0.58 | -22.62 | 30.299
495 | 0.58 | -22.7 | 30.349
496 | 0.58 | -22.74 | 30.399
497 | 0.58 | -22.8 | 30.449
498 | 0.58 | -22.88 | 30.5
499 | 0.6 | -22.92 | 30.549
500 | 0.58 | -23.12 | 30.699
501 | 0.56 | -23.16 | 30.75
502 | 0.56 | -23.28 | 30.849
503 | 0.56 | -23.34 | 30.899
504 | 0.56 | -23.38 | 30.95
505 | 0.54 | -23.44 | 30.999
506 | 0.56 | -23.48 | 31.049
507 | 0.56 | -23.56 | 31.099
508 | 0.56 | -23.62 | 31.15
509 | 0.56 | -23.74 | 31.249
510 | 0.56 | -23.78 | 31.299
511 | 0.56 | -23.84 | 31.349
512 | 0.56 | -24.02 | 31.451
513 | 0.56 | -24.02 | 31.499
514 | 0.56 | -24.2 | 31.608
515 | 0.56 | -24.22 | 31.649
516 | 0.56 | -24.32 | 31.749
517 | 0.58 | -24.38 | 31.799
518 | 0.56 | -24.42 | 31.849
519 | 0.56 | -24.48 | 31.899
520 | 0.56 | -24.56 | 31.949
521 | 0.56 | -24.6 | 31.999
522 | 0.54 | -24.72 | 32.099
523 | 0.54 | -24.78 | 32.149
524 | 0.54 | -24.86 | 32.199
525 | 0.54 | -24.9 | 32.249
526 | 0.52 | -24.96 | 32.299
527 | 0.54 | -25 | 32.35
528 | 0.54 | -25.08 | 32.399
529 | 0.54 | -25.14 | 32.449
530 | 0.54 | -25.18 | 32.499
531 | 0.54 | -25.24 | 32.549
532 | 0.52 | -25.32 | 32.599
533 | 0.52 | -25.36 | 32.649
534 | 0.52 | -25.42 | 32.699
535 | 0.52 | -25.46 | 32.749
536 | 0.5 | -25.54 | 32.799
537 | 0.5 | -25.6 | 32.849
538 | 0.52 | -25.7 | 32.901
539 | 0.52 | -25.72 | 32.949
540 | 0.52 | -25.78 | 32.999
541 | 0.52 | -25.82 | 33.049
542 | 0.52 | -25.9 | 33.099
543 | 0.52 | -25.94 | 33.15
544 | 0.54 | -26 | 33.199
545 | 0.54 | -26.06 | 33.249
546 | 0.54 | -26.12 | 33.299
547 | 0.52 | -26.28 | 33.399
548 | 0.52 | -26.3 | 33.449
549 | 0.52 | -26.44 | 33.549
550 | 0.5 | -26.48 | 33.599
551 | 0.52 | -26.54 | 33.649
552 | 0.52 | -26.58 | 33.699
553 | 0.52 | -26.66 | 33.749
554 | 0.52 | -26.82 | 33.849
555 | 0.52 | -26.84 | 33.899
556 | 0.5 | -26.94 | 34
557 | 0.5 | -27.02 | 34.05
558 | 0.48 | -27.1 | 34.099
559 | 0.5 | -27.12 | 34.149
560 | 0.48 | -27.16 | 34.199
561 | 0.5 | -27.24 | 34.25
562 | 0.5 | -27.3 | 34.3
563 | 0.5 | -27.34 | 34.349
564 | 0.5 | -27.4 | 34.399
565 | 0.5 | -27.48 | 34.449
566 | 0.5 | -27.52 | 34.499
567 | 0.5 | -27.6 | 34.549
568 | 0.48 | -27.66 | 34.599
569 | 0.48 | -27.7 | 34.649
570 | 0.46 | -27.76 | 34.7
571 | 0.48 | -27.82 | 34.749
572 | 0.48 | -27.92 | 34.805
573 | 0.48 | -27.92 | 34.849
574 | 0.5 | -27.98 | 34.899
575 | 0.5 | -28.06 | 34.949
576 | 0.52 | -28.16 | 35.049
577 | 0.5 | -28.24 | 35.099
578 | 0.5 | -28.34 | 35.199
579 | 0.48 | -28.42 | 35.25
580 | 0.48 | -28.46 | 35.299
581 | 0.48 | -28.6 | 35.399
582 | 0.48 | -28.64 | 35.449
583 | 0.48 | -28.74 | 35.509
584 | 0.48 | -28.76 | 35.549
585 | 0.48 | -28.86 | 35.649
586 | 0.48 | -28.92 | 35.699
587 | 0.46 | -29.04 | 35.799
588 | 0.46 | -29.1 | 35.85
589 | 0.46 | -29.18 | 35.899
590 | 0.44 | -29.22 | 35.949
591 | 0.46 | -29.38 | 36.049
592 | 0.46 | -29.4 | 36.099
593 | 0.48 | -29.54 | 36.199
594 | 0.48 | -29.56 | 36.249
595 | 0.48 | -29.64 | 36.299
596 | 0.46 | -29.68 | 36.349
597 | 0.46 | -29.76 | 36.399
598 | 0.46 | -29.86 | 36.499
599 | 0.48 | -29.92 | 36.549
600 | 0.48 | -29.96 | 36.599
601 | 0.48 | -30.04 | 36.649
602 | 0.48 | -30.08 | 36.699
603 | 0.48 | -30.14 | 36.749
604 | 0.48 | -30.22 | 36.799
605 | 0.48 | -30.26 | 36.85
606 | 0.48 | -30.32 | 36.899
607 | 0.46 | -30.46 | 37
608 | 0.46 | -30.5 | 37.049
609 | 0.44 | -30.64 | 37.149
610 | 0.44 | -30.68 | 37.2
611 | 0.44 | -30.78 | 37.249
612 | 0.44 | -30.8 | 37.299
613 | 0.46 | -30.86 | 37.349
614 | 0.46 | -30.9 | 37.399
615 | 0.44 | -30.98 | 37.449
616 | 0.46 | -31.02 | 37.499
617 | 0.44 | -31.08 | 37.549
618 | 0.44 | -31.16 | 37.599
619 | 0.44 | -31.2 | 37.649
620 | 0.44 | -31.26 | 37.699
621 | 0.44 | -31.3 | 37.749
622 | 0.44 | -31.38 | 37.8
623 | 0.42 | -31.44 | 37.849
624 | 0.42 | -31.48 | 37.9
625 | 0.42 | -31.54 | 37.949
626 | 0.42 | -31.62 | 37.999
627 | 0.44 | -31.66 | 38.049
628 | 0.44 | -31.72 | 38.099
629 | 0.44 | -31.76 | 38.15
630 | 0.46 | -31.84 | 38.199
631 | 0.44 | -31.9 | 38.249
632 | 0.46 | -31.96 | 38.3
633 | 0.46 | -32.02 | 38.349
634 | 0.46 | -32.08 | 38.399
635 | 0.46 | -32.12 | 38.449
636 | 0.46 | -32.2 | 38.499
637 | 0.46 | -32.24 | 38.549
638 | 0.46 | -32.34 | 38.603
639 | 0.46 | -32.38 | 38.649
640 | 0.44 | -32.48 | 38.7
641 | 0.44 | -32.48 | 38.75
642 | 0.44 | -32.52 | 38.799
643 | 0.44 | -32.6 | 38.849
644 | 0.44 | -32.66 | 38.899
645 | 0.44 | -32.78 | 38.999
646 | 0.44 | -32.84 | 39.049
647 | 0.44 | -32.9 | 39.099
648 | 0.42 | -33 | 39.199
649 | 0.42 | -33.06 | 39.249
650 | 0.44 | -33.18 | 39.309
651 | 0.44 | -33.18 | 39.349
652 | 0.42 | -33.24 | 39.399
653 | 0.42 | -33.28 | 39.449
654 | 0.42 | -33.36 | 39.5
655 | 0.42 | -33.42 | 39.549
656 | 0.42 | -33.52 | 39.599
657 | 0.4 | -33.52 | 39.649
658 | 0.4 | -33.6 | 39.699
659 | 0.42 | -33.74 | 39.799
660 | 0.42 | -33.78 | 39.849
661 | 0.42 | -33.9 | 39.949
662 | 0.42 | -33.94 | 39.999
663 | 0.42 | -34 | 40.05
664 | 0.42 | -34.06 | 40.099
665 | 0.44 | -34.12 | 40.15
666 | 0.44 | -34.3 | 40.299
667 | 0.44 | -34.36 | 40.349
668 | 0.44 | -34.5 | 40.449
669 | 0.44 | -34.54 | 40.499
670 | 0.44 | -34.58 | 40.549
671 | 0.44 | -34.64 | 40.599
672 | 0.44 | -34.68 | 40.649
673 | 0.04 | -34.72 | 40.799
674 | 0.04 | -34.72 | 40.849
675 | 0.02 | -34.72 | 40.95
676 | 0.02 | -34.72 | 40.999
677 | 0 | -34.72 | 41.049
678 | 0 | -34.72 | 41.099
679 | 0 | -34.72 | 41.149
680 | 0 | -34.72 | 41.199
681 | 0 | -34.72 | 41.249
682 | 0 | -34.72 | 41.299
683 | 0 | -34.72 | 41.35
684 | 0 | -34.72 | 41.4
685 | 0 | -34.72 | 41.449
686 | 0 | -34.72 | 41.499
687 | 0 | -34.72 | 41.599
688 | 0 | -34.72 | 41.649
689 | 0 | -34.72 | 41.749
690 | 0 | -34.72 | 41.799
691 | 0 | -34.72 | 41.849
692 | 0 | -34.72 | 41.899
693 | 0 | -34.72 | 41.949
694 | 0 | -34.72 | 42
695 | 0 | -34.72 | 42.049
696 | 0 | -34.72 | 42.1
697 | 0 | -34.72 | 42.149
698 | 0 | -34.72 | 42.199
699 | 0 | -34.72 | 42.25
700 | 0 | -34.72 | 42.299
701 | 0 | -34.72 | 42.35
702 | 0 | -34.72 | 42.399
703 | 0 | -34.72 | 42.549
704 | 0 | -34.72 | 42.599
705 | 0 | -34.72 | 42.703
706 | 0 | -34.72 | 42.749
707 | 0 | -34.72 | 42.849
708 | 0 | -34.72 | 42.899
709 | 0 | -34.72 | 42.999
710 | 0 | -34.72 | 43.049
711 | 0 | -34.72 | 43.099
712 | 0 | -34.72 | 43.149