## Sheet4
Reading | Load [N] | Travel [mm] | Time
1 | 0 | 0 | 0
2 | -0.1 | 0 | 0.14
3 | 0 | 0 | 0.16
4 | -0.1 | 0 | 0.201
5 | -0.1 | 0 | 0.22
6 | -0.1 | 0 | 0.241
7 | -0.1 | 0 | 0.26
8 | -0.1 | 0 | 0.3
9 | -0.1 | 0 | 0.32
10 | -0.1 | 0 | 0.34
11 | -0.1 | 0 | 0.38
12 | -0.1 | 0 | 0.4
13 | -0.1 | 0 | 0.44
14 | -0.1 | 0 | 0.46
15 | -0.1 | 0 | 0.502
16 | -0.1 | 0 | 0.52
17 | -0.1 | 0 | 0.563
18 | -0.1 | 0 | 0.58
19 | -0.1 | 0 | 0.624
20 | -0.1 | 0 | 0.64
21 | -0.1 | 0 | 0.687
22 | -0.1 | 0 | 0.7
23 | -0.1 | 0 | 0.761
24 | -0.1 | 0 | 0.78
25 | -0.1 | 0 | 0.841
26 | -0.1 | 0 | 0.86
27 | -0.1 | 0 | 0.904
28 | -0.1 | 0 | 0.92
29 | -0.1 | 0 | 0.98
30 | -0.1 | 0 | 1
31 | 0 | 0 | 1.046
32 | 0 | 0 | 1.06
33 | 0.1 | 0 | 1.106
34 | 0.1 | 0 | 1.12
35 | 0.2 | 0 | 1.181
36 | 0.2 | 0 | 1.2
37 | 0 | 0 | 1.661
38 | 0 | 0 | 1.68
39 | 0 | 0 | 1.781
40 | 0 | 0 | 1.8
41 | 0 | 0 | 1.9
42 | 0 | 0 | 1.921
43 | 0 | 0 | 2.004
44 | 0 | 0 | 2.02
45 | 0 | 0 | 2.103
46 | 0 | 0 | 2.121
47 | 0 | 0 | 2.205
48 | 0 | 0 | 2.22
49 | 0 | 0 | 2.32
50 | 0 | 0 | 2.34
51 | 0 | 0 | 2.441
52 | 0 | 0 | 2.46
53 | 1.3 | -0.04 | 2.566
54 | 1.7 | -0.06 | 2.581
55 | 1.3 | -0.2 | 2.701
56 | 1.3 | -0.22 | 2.721
57 | 1.6 | -0.32 | 2.82
58 | 1.6 | -0.34 | 2.84
59 | 1.9 | -0.44 | 2.904
60 | 1.9 | -0.44 | 2.921
61 | 2.1 | -0.52 | 2.98
62 | 2.1 | -0.54 | 3
63 | 2.1 | -0.62 | 3.061
64 | 2.1 | -0.62 | 3.08
65 | 2.2 | -0.7 | 3.14
66 | 2.3 | -0.72 | 3.161
67 | 2.3 | -0.88 | 3.3
68 | 2.3 | -0.9 | 3.32
69 | 2.3 | -1 | 3.404
70 | 2.3 | -1.04 | 3.42
71 | 2.3 | -1.14 | 3.51
72 | 2.3 | -1.16 | 3.521
73 | 2.1 | -1.2 | 3.58
74 | 2.1 | -1.24 | 3.6
75 | 2 | -1.28 | 3.64
76 | 1.9 | -1.28 | 3.66
77 | 1.9 | -1.34 | 3.701
78 | 1.9 | -1.38 | 3.72
79 | 1.8 | -1.44 | 3.761
80 | 1.8 | -1.44 | 3.78
81 | 1.8 | -1.48 | 3.82
82 | 1.8 | -1.52 | 3.841
83 | 1.7 | -1.56 | 3.88
84 | 1.7 | -1.6 | 3.9
85 | 1.7 | -1.62 | 3.92
86 | 1.6 | -1.66 | 3.961
87 | 1.6 | -1.66 | 3.981
88 | 1.7 | -1.8 | 4.08
89 | 1.7 | -1.82 | 4.101
90 | 1.7 | -1.9 | 4.18
91 | 1.7 | -1.94 | 4.201
92 | 1.8 | -2.02 | 4.28
93 | 1.8 | -2.04 | 4.301
94 | 1.8 | -2.14 | 4.368
95 | 1.8 | -2.14 | 4.38
96 | 1.8 | -2.2 | 4.44
97 | 1.8 | -2.22 | 4.46
98 | 1.8 | -2.32 | 4.54
99 | 1.8 | -2.36 | 4.56
100 | 1.7 | -2.46 | 4.64
101 | 1.6 | -2.48 | 4.661
102 | 1.6 | -2.56 | 4.74
103 | 1.5 | -2.58 | 4.76
104 | 1.5 | -2.66 | 4.826
105 | 1.5 | -2.68 | 4.84
106 | 1.5 | -2.76 | 4.901
107 | 1.5 | -2.78 | 4.92
108 | 1.5 | -2.86 | 4.987
109 | 1.5 | -2.86 | 5
110 | 1.5 | -2.96 | 5.08
111 | 1.5 | -2.98 | 5.1
112 | 1.6 | -3.06 | 5.165
113 | 1.5 | -3.08 | 5.18
114 | 1.5 | -3.14 | 5.241
115 | 1.5 | -3.16 | 5.26
116 | 1.6 | -3.26 | 5.34
117 | 1.6 | -3.26 | 5.36
118 | 1.7 | -3.36 | 5.44
119 | 1.7 | -3.4 | 5.461
120 | 1.6 | -3.5 | 5.54
121 | 1.6 | -3.52 | 5.56
122 | 1.4 | -3.62 | 5.641
123 | 1.3 | -3.62 | 5.66
124 | 1.3 | -3.72 | 5.727
125 | 1.2 | -3.72 | 5.741
126 | 1.3 | -3.82 | 5.82
127 | 1.3 | -3.82 | 5.84
128 | 0.8 | -3.92 | 5.909
129 | 0.8 | -3.96 | 5.921
130 | 0.8 | -4.02 | 5.98
131 | 0.8 | -4.02 | 6
132 | 0.7 | -4.14 | 6.08
133 | 0.7 | -4.16 | 6.1
134 | 0.7 | -4.24 | 6.18
135 | 0.6 | -4.26 | 6.201
136 | 0.6 | -4.36 | 6.28
137 | 0.6 | -4.38 | 6.301
138 | 0.6 | -4.48 | 6.38
139 | 0.6 | -4.48 | 6.401
140 | 0.6 | -4.58 | 6.48
141 | 0.6 | -4.62 | 6.501
142 | 0.6 | -4.72 | 6.58
143 | 0.6 | -4.74 | 6.601
144 | 0.5 | -4.84 | 6.68
145 | 0.5 | -4.86 | 6.7
146 | 0.5 | -4.94 | 6.78
147 | 0.4 | -4.96 | 6.801
148 | 0.5 | -5.06 | 6.88
149 | 0.4 | -5.1 | 6.9
150 | 0.4 | -5.18 | 6.98
151 | 0.4 | -5.2 | 7
152 | 0.4 | -5.3 | 7.08
153 | 0.3 | -5.32 | 7.101
154 | 0.3 | -5.4 | 7.181
155 | 0.2 | -5.42 | 7.201
156 | 0.2 | -5.52 | 7.281
157 | 0.2 | -5.56 | 7.3
158 | 0.2 | -5.66 | 7.38
159 | 0.2 | -5.68 | 7.401
160 | 0.1 | -5.76 | 7.481
161 | 0.1 | -5.78 | 7.501
162 | 0.1 | -5.88 | 7.582
163 | 0 | -5.9 | 7.6
164 | 0 | -6 | 7.68
165 | 0 | -6.04 | 7.7
166 | -0.1 | -6.14 | 7.783
167 | 0 | -6.14 | 7.801
168 | 0 | -6.24 | 7.881
169 | 0 | -6.26 | 7.9
170 | 0.1 | -6.34 | 7.981
171 | 0.1 | -6.36 | 8.001
172 | 0 | -6.46 | 8.08
173 | 0.1 | -6.5 | 8.1
174 | 0 | -6.56 | 8.168
175 | 0 | -6.6 | 8.181
176 | 0 | -6.64 | 8.24
177 | 0 | -6.68 | 8.26
178 | -0.1 | -6.78 | 8.34
179 | -0.1 | -6.8 | 8.36
180 | -0.1 | -6.9 | 8.444
181 | -0.1 | -6.9 | 8.46
182 | -0.2 | -7 | 8.541
183 | -0.2 | -7.02 | 8.56
184 | -0.2 | -7.12 | 8.64
185 | -0.3 | -7.12 | 8.66
186 | -0.2 | -7.26 | 8.748
187 | -0.2 | -7.26 | 8.762
188 | -0.2 | -7.34 | 8.82
189 | -0.2 | -7.36 | 8.84
190 | -0.2 | -7.4 | 8.88
191 | -0.3 | -7.4 | 8.9
192 | -0.3 | -7.46 | 8.941
193 | -0.3 | -7.48 | 8.96
194 | -0.4 | -7.56 | 9.001
195 | -0.3 | -7.56 | 9.02
196 | -0.3 | -7.6 | 9.062
197 | -0.4 | -7.64 | 9.08
198 | -0.4 | -7.68 | 9.128
199 | -0.4 | -7.72 | 9.142
200 | -0.4 | -7.74 | 9.182
201 | -0.4 | -7.76 | 9.2
202 | -0.5 | -7.84 | 9.242
203 | -0.4 | -7.84 | 9.26
204 | -0.4 | -7.88 | 9.305
205 | -0.4 | -7.92 | 9.32
206 | -0.4 | -7.96 | 9.36
207 | -0.4 | -7.96 | 9.381
208 | -0.4 | -8.04 | 9.422
209 | -0.4 | -8.04 | 9.441
210 | -0.4 | -8.16 | 9.54
211 | -0.4 | -8.2 | 9.561
212 | -0.4 | -8.28 | 9.62
213 | -0.5 | -8.28 | 9.64
214 | -0.4 | -8.34 | 9.7
215 | -0.4 | -8.38 | 9.72
216 | -0.4 | -8.44 | 9.787
217 | -0.4 | -8.48 | 9.8
218 | -0.4 | -8.54 | 9.866
219 | -0.4 | -8.58 | 9.88
220 | -0.4 | -8.66 | 9.949
221 | -0.4 | -8.66 | 9.961
222 | -0.6 | -8.72 | 10.024
223 | -0.6 | -8.76 | 10.04
224 | -0.5 | -8.82 | 10.1
225 | -0.5 | -8.82 | 10.12
226 | -0.5 | -8.9 | 10.169
227 | -0.4 | -8.9 | 10.18
228 | -0.4 | -9 | 10.248
229 | -0.4 | -9 | 10.261
230 | -0.4 | -9.08 | 10.33
231 | -0.4 | -9.1 | 10.342
232 | -0.4 | -9.18 | 10.421
233 | -0.5 | -9.22 | 10.44
234 | -0.6 | -9.28 | 10.5
235 | -0.6 | -9.28 | 10.52
236 | -0.6 | -9.38 | 10.587
237 | -0.6 | -9.42 | 10.601
238 | -0.6 | -9.48 | 10.663
239 | -0.6 | -9.48 | 10.68
240 | -0.7 | -9.56 | 10.74
241 | -0.7 | -9.6 | 10.76
242 | -0.7 | -9.66 | 10.822
243 | -0.7 | -9.66 | 10.84
244 | -0.7 | -9.74 | 10.882
245 | -0.7 | -9.74 | 10.9
246 | -0.6 | -9.82 | 10.945
247 | -0.7 | -9.82 | 10.96
248 | -0.6 | -9.92 | 11.043
249 | -0.6 | -9.94 | 11.061
250 | -0.7 | -10.02 | 11.12
251 | -0.6 | -10.04 | 11.14
252 | -0.7 | -10.1 | 11.2
253 | -0.7 | -10.12 | 11.22
254 | -0.7 | -10.2 | 11.28
255 | -0.7 | -10.22 | 11.301
256 | -0.6 | -10.3 | 11.362
257 | -0.7 | -10.32 | 11.38
258 | -0.7 | -10.38 | 11.441
259 | -0.6 | -10.4 | 11.46
260 | -0.6 | -10.48 | 11.52
261 | -0.6 | -10.5 | 11.54
262 | -0.7 | -10.58 | 11.6
263 | -0.7 | -10.58 | 11.62
264 | -0.7 | -10.66 | 11.68
265 | -0.7 | -10.68 | 11.7
266 | -0.6 | -10.76 | 11.76
267 | -0.6 | -10.78 | 11.781
268 | -0.6 | -10.86 | 11.84
269 | -0.6 | -10.86 | 11.86
270 | -0.6 | -10.94 | 11.921
271 | -0.6 | -10.96 | 11.94
272 | -0.6 | -11.04 | 12.001
273 | -0.6 | -11.06 | 12.02
274 | -0.6 | -11.12 | 12.08
275 | -0.6 | -11.14 | 12.1
276 | -0.6 | -11.22 | 12.16
277 | -0.6 | -11.24 | 12.18
278 | -0.7 | -11.32 | 12.24
279 | -0.7 | -11.32 | 12.261
280 | -0.8 | -11.42 | 12.321
281 | -0.8 | -11.42 | 12.341
282 | -0.8 | -11.5 | 12.4
283 | -0.8 | -11.52 | 12.42
284 | -0.8 | -11.6 | 12.48
285 | -0.8 | -11.62 | 12.5
286 | -0.9 | -11.7 | 12.564
287 | -0.9 | -11.7 | 12.58
288 | -0.8 | -11.78 | 12.64
289 | -0.9 | -11.8 | 12.661
290 | -0.8 | -11.88 | 12.72
291 | -0.8 | -11.9 | 12.74
292 | -0.7 | -11.98 | 12.8
293 | -0.8 | -11.98 | 12.82
294 | -0.7 | -12.06 | 12.88
295 | -0.7 | -12.08 | 12.901
296 | -0.7 | -12.16 | 12.96
297 | -0.7 | -12.16 | 12.98
298 | -0.6 | -12.26 | 13.06
299 | -0.7 | -12.28 | 13.08
300 | -0.7 | -12.38 | 13.16
301 | -0.8 | -12.42 | 13.18
302 | -0.8 | -12.52 | 13.261
303 | -0.7 | -12.54 | 13.28
304 | -0.7 | -12.62 | 13.361
305 | -0.8 | -12.64 | 13.381
306 | -0.7 | -12.74 | 13.464
307 | -0.7 | -12.76 | 13.48
308 | -0.7 | -12.84 | 13.544
309 | -0.7 | -12.84 | 13.561
310 | -0.7 | -12.94 | 13.64
311 | -0.7 | -12.96 | 13.66
312 | -0.8 | -13.04 | 13.74
313 | -0.8 | -13.08 | 13.761
314 | -0.8 | -13.18 | 13.84
315 | -0.8 | -13.2 | 13.86
316 | -0.9 | -13.28 | 13.93
317 | -0.9 | -13.3 | 13.944
318 | -0.9 | -13.38 | 14.008
319 | -0.9 | -13.4 | 14.023
320 | -1 | -13.5 | 14.108
321 | -1 | -13.52 | 14.122
322 | -1 | -13.6 | 14.2
323 | -1 | -13.62 | 14.22
324 | -1 | -13.74 | 14.306
325 | -1 | -13.74 | 14.321
326 | -1 | -13.84 | 14.404
327 | -1.1 | -13.86 | 14.42
328 | -1 | -13.94 | 14.49
329 | -1 | -13.96 | 14.504
330 | -1 | -14.04 | 14.58
331 | -1 | -14.06 | 14.6
332 | -1 | -14.16 | 14.68
333 | -1 | -14.18 | 14.701
334 | -1 | -14.3 | 14.782
335 | -1 | -14.3 | 14.8
336 | -1 | -14.36 | 14.861
337 | -1 | -14.4 | 14.88
338 | -1.1 | -14.5 | 14.96
339 | -1.1 | -14.52 | 14.98
340 | -1.1 | -14.62 | 15.069
341 | -1.1 | -14.64 | 15.084
342 | -1.1 | -14.7 | 15.145
343 | -1.1 | -14.72 | 15.16
344 | -1.1 | -14.8 | 15.22
345 | -1.1 | -14.8 | 15.241
346 | -1.1 | -14.92 | 15.324
347 | -1 | -14.92 | 15.34
348 | -1.1 | -15 | 15.4
349 | -1.1 | -15.02 | 15.421
350 | -1.1 | -15.12 | 15.508
351 | -1.1 | -15.16 | 15.524
352 | -1.2 | -15.26 | 15.62
353 | -1.2 | -15.28 | 15.641
354 | -1.2 | -15.38 | 15.72
355 | -1.2 | -15.4 | 15.74
356 | -1.2 | -15.5 | 15.822
357 | -1.2 | -15.5 | 15.841
358 | -1.1 | -15.58 | 15.902
359 | -1.2 | -15.62 | 15.921
360 | -1.1 | -15.68 | 15.98
361 | -1.2 | -15.68 | 16
362 | -1.1 | -15.76 | 16.06
363 | -1.2 | -15.78 | 16.08
364 | -1.2 | -15.86 | 16.14
365 | -1.2 | -15.9 | 16.16
366 | -1.2 | -15.96 | 16.22
367 | -1.2 | -15.96 | 16.24
368 | -1.1 | -16.04 | 16.281
369 | -1.1 | -16.04 | 16.3
370 | -1.1 | -16.12 | 16.36
371 | -1.1 | -16.14 | 16.38
372 | -1.1 | -16.2 | 16.42
373 | -1.1 | -16.2 | 16.44
374 | -1.1 | -16.28 | 16.488
375 | -1.2 | -16.3 | 16.5
376 | -1.1 | -16.34 | 16.562
377 | -1 | -16.38 | 16.58
378 | -1.1 | -16.48 | 16.66
379 | -1 | -16.5 | 16.68
380 | -1 | -16.58 | 16.76
381 | -1.1 | -16.6 | 16.78
382 | -1.1 | -16.7 | 16.86
383 | -1 | -16.72 | 16.88
384 | -1.1 | -16.86 | 17.001
385 | -1.1 | -16.88 | 17.02
386 | -1 | -16.98 | 17.1
387 | -1.1 | -17 | 17.121
388 | -1 | -17.08 | 17.188
389 | -1.1 | -17.1 | 17.201
390 | -1 | -17.18 | 17.268
391 | -1.1 | -17.18 | 17.281
392 | -1.1 | -17.24 | 17.327
393 | -1.1 | -17.26 | 17.34
394 | -1.2 | -17.34 | 17.408
395 | -1.2 | -17.36 | 17.422
396 | -1.2 | -17.44 | 17.5
397 | -1.2 | -17.46 | 17.52
398 | -1.3 | -17.54 | 17.584
399 | -1.2 | -17.56 | 17.6
400 | -1.2 | -17.64 | 17.669
401 | -1.2 | -17.66 | 17.682
402 | -1.3 | -17.72 | 17.74
403 | -1.2 | -17.74 | 17.761
404 | -1.2 | -17.82 | 17.828
405 | -1.2 | -17.84 | 17.842
406 | -1.3 | -17.92 | 17.909
407 | -1.3 | -17.94 | 17.923
408 | -1.3 | -18.02 | 18.001
409 | -1.3 | -18.04 | 18.02
410 | -1.3 | -18.2 | 18.149
411 | -1.3 | -18.22 | 18.165
412 | -1.3 | -18.38 | 18.284
413 | -1.3 | -18.38 | 18.301
414 | -1.2 | -18.54 | 18.422
415 | -1.3 | -18.56 | 18.44
416 | -1.3 | -18.7 | 18.585
417 | -1.3 | -18.74 | 18.603
418 | -1.4 | -18.88 | 18.724
419 | -1.3 | -18.88 | 18.74
420 | -1.3 | -19.04 | 18.861
421 | -1.4 | -19.06 | 18.881
422 | -1.3 | -19.16 | 18.966
423 | -1.4 | -19.16 | 18.983
424 | -1.4 | -19.26 | 19.06
425 | -1.3 | -19.26 | 19.08
426 | -1.4 | -19.38 | 19.16
427 | -1.4 | -19.4 | 19.18
428 | -1.4 | -19.48 | 19.24
429 | -1.5 | -19.5 | 19.26
430 | -1.5 | -19.58 | 19.324
431 | -1.4 | -19.6 | 19.34
432 | -1.4 | -19.68 | 19.409
433 | -1.5 | -19.68 | 19.423
434 | -1.5 | -19.78 | 19.5
435 | -1.5 | -19.8 | 19.52
436 | -1.4 | -19.88 | 19.57
437 | -1.5 | -19.88 | 19.584
438 | -1.5 | -19.92 | 19.622
439 | -1.4 | -19.92 | 19.64
440 | -1.4 | -20.04 | 19.72
441 | -1.5 | -20.06 | 19.74
442 | -1.4 | -20.16 | 19.829
443 | -1.5 | -20.18 | 19.844
444 | -1.5 | -20.28 | 19.94
445 | -1.4 | -20.3 | 19.96
446 | -1.5 | -20.38 | 20.02
447 | -1.5 | -20.42 | 20.04
448 | -1.5 | -20.48 | 20.11
449 | -1.4 | -20.52 | 20.124
450 | -1.5 | -20.56 | 20.18
451 | -1.5 | -20.58 | 20.2
452 | -1.5 | -20.66 | 20.262
453 | -1.5 | -20.7 | 20.28
454 | -1.5 | -20.74 | 20.34
455 | -1.5 | -20.76 | 20.36
456 | -1.5 | -20.86 | 20.426
457 | -1.5 | -20.9 | 20.442
458 | -1.5 | -20.98 | 20.509
459 | -1.5 | -20.98 | 20.522
460 | -1.6 | -21.04 | 20.58
461 | -1.5 | -21.04 | 20.601
462 | -1.6 | -21.14 | 20.666
463 | -1.6 | -21.14 | 20.68
464 | -1.6 | -21.22 | 20.741
465 | -1.6 | -21.24 | 20.761
466 | -1.6 | -21.32 | 20.824
467 | -1.7 | -21.36 | 20.84
468 | -1.7 | -21.42 | 20.92
469 | -1.7 | -21.46 | 20.941
470 | -1.7 | -21.56 | 21.007
471 | -1.7 | -21.56 | 21.022
472 | -1.7 | -21.6 | 21.08
473 | -1.7 | -21.66 | 21.101
474 | -1.6 | -21.74 | 21.163
475 | -1.7 | -21.74 | 21.18
476 | -1.7 | -21.84 | 21.249
477 | -1.7 | -21.86 | 21.264
478 | -1.7 | -21.92 | 21.328
479 | -1.6 | -21.94 | 21.343
480 | -1.7 | -22.04 | 21.421
481 | -1.6 | -22.04 | 21.44
482 | -1.7 | -22.14 | 21.52
483 | -1.7 | -22.16 | 21.54
484 | -1.7 | -22.24 | 21.62
485 | -1.7 | -22.26 | 21.64
486 | -1.7 | -22.36 | 21.705
487 | -1.7 | -22.36 | 21.72
488 | -1.7 | -22.46 | 21.787
489 | -1.7 | -22.46 | 21.8
490 | -1.7 | -22.54 | 21.86
491 | -1.7 | -22.54 | 21.88
492 | -1.7 | -22.64 | 21.942
493 | -1.7 | -22.64 | 21.96
494 | -1.7 | -22.74 | 22.025
495 | -1.6 | -22.74 | 22.04
496 | -1.7 | -22.8 | 22.09
497 | -1.6 | -22.82 | 22.105
498 | -1.7 | -22.9 | 22.181
499 | -1.7 | -22.92 | 22.201
500 | -1.6 | -23.08 | 22.326
501 | -1.6 | -23.1 | 22.342
502 | -1.7 | -23.26 | 22.471
503 | -1.7 | -23.26 | 22.486
504 | -1.6 | -23.36 | 22.56
505 | -1.7 | -23.38 | 22.58
506 | -1.7 | -23.48 | 22.66
507 | -1.7 | -23.48 | 22.68
508 | -1.7 | -23.62 | 22.782
509 | -1.7 | -23.64 | 22.801
510 | -1.6 | -23.74 | 22.88
511 | -1.7 | -23.74 | 22.9
512 | -1.7 | -23.84 | 22.98
513 | -1.7 | -23.86 | 23.001
514 | -1.7 | -23.96 | 23.08
515 | -1.7 | -24 | 23.1
516 | -1.7 | -24.06 | 23.181
517 | -1.6 | -24.12 | 23.2
518 | -1.7 | -24.18 | 23.266
519 | -1.7 | -24.2 | 23.28
520 | -1.7 | -24.28 | 23.344
521 | -1.7 | -24.3 | 23.36
522 | -1.7 | -24.38 | 23.421
523 | -1.6 | -24.38 | 23.44
524 | -1.7 | -24.46 | 23.503
525 | -1.7 | -24.48 | 23.52
526 | -1.6 | -24.56 | 23.58
527 | -1.7 | -24.58 | 23.6
528 | -1.6 | -24.62 | 23.66
529 | -1.7 | -24.66 | 23.68
530 | -1.7 | -24.72 | 23.74
531 | -1.7 | -24.76 | 23.76
532 | -1.7 | -24.84 | 23.82
533 | -1.7 | -24.86 | 23.84
534 | -1.7 | -24.94 | 23.901
535 | -1.7 | -24.94 | 23.92
536 | -1.7 | -25 | 23.98
537 | -1.7 | -25.04 | 24
538 | -1.7 | -25.08 | 24.06
539 | -1.7 | -25.12 | 24.081
540 | -1.7 | -25.24 | 24.183
541 | -1.7 | -25.26 | 24.201
542 | -1.8 | -25.36 | 24.283
543 | -1.7 | -25.38 | 24.301
544 | -1.8 | -25.5 | 24.384
545 | -1.7 | -25.52 | 24.4
546 | -1.7 | -25.62 | 24.49
547 | -1.7 | -25.62 | 24.506
548 | -1.8 | -25.72 | 24.588
549 | -1.7 | -25.74 | 24.603
550 | -1.6 | -25.8 | 24.647
551 | -1.7 | -25.8 | 24.662
552 | -1.6 | -25.88 | 24.722
553 | -1.7 | -25.9 | 24.74
554 | -1.6 | -25.98 | 24.803
555 | -1.7 | -26 | 24.82
556 | -1.7 | -26.08 | 24.88
557 | -1.7 | -26.08 | 24.9
558 | -1.7 | -26.16 | 24.961
559 | -1.7 | -26.18 | 24.981
560 | -1.6 | -26.26 | 25.04
561 | -1.7 | -26.28 | 25.06
562 | -1.7 | -26.36 | 25.128
563 | -1.6 | -26.36 | 25.142
564 | -1.6 | -26.44 | 25.2
565 | -1.6 | -26.46 | 25.221
566 | -1.6 | -26.54 | 25.281
567 | -1.6 | -26.56 | 25.301
568 | -1.6 | -26.64 | 25.361
569 | -1.6 | -26.64 | 25.381
570 | -1.6 | -26.72 | 25.441
571 | -1.6 | -26.74 | 25.46
572 | -1.6 | -26.82 | 25.523
573 | -1.6 | -26.84 | 25.54
574 | -1.6 | -26.88 | 25.6
575 | -1.6 | -26.92 | 25.62
576 | -1.6 | -27 | 25.68
577 | -1.6 | -27.02 | 25.7
578 | -1.6 | -27.1 | 25.762
579 | -1.6 | -27.12 | 25.78
580 | -1.6 | -27.3 | 25.942
581 | -1.6 | -27.32 | 25.96
582 | -1.6 | -27.44 | 26.07
583 | -1.6 | -27.48 | 26.088
584 | -1.7 | -27.58 | 26.17
585 | -1.6 | -27.6 | 26.186
586 | -1.6 | -27.68 | 26.264
587 | -1.6 | -27.68 | 26.28
588 | -1.6 | -27.78 | 26.345
589 | -1.6 | -27.78 | 26.362
590 | -1.6 | -27.86 | 26.424
591 | -1.6 | -27.88 | 26.44
592 | -1.6 | -27.96 | 26.504
593 | -1.6 | -27.98 | 26.52
594 | -1.5 | -28.06 | 26.6
595 | -1.6 | -28.08 | 26.62
596 | -1.5 | -28.2 | 26.72
597 | -1.5 | -28.24 | 26.74
598 | -1.5 | -28.34 | 26.84
599 | -1.5 | -28.36 | 26.86
600 | -1.5 | -28.52 | 26.98
601 | -1.5 | -28.54 | 27
602 | -1.5 | -28.7 | 27.142
603 | -1.6 | -28.72 | 27.161
604 | -1.6 | -28.82 | 27.24
605 | -1.5 | -28.82 | 27.26
606 | -1.5 | -28.92 | 27.34
607 | -1.5 | -28.94 | 27.36
608 | -1.4 | -29.04 | 27.44
609 | -1.5 | -29.08 | 27.46
610 | -1.4 | -29.18 | 27.56
611 | -1.5 | -29.2 | 27.58
612 | -1.4 | -29.28 | 27.643
613 | -1.4 | -29.3 | 27.66
614 | -1.5 | -29.38 | 27.725
615 | -1.4 | -29.4 | 27.743
616 | -1.5 | -29.54 | 27.86
617 | -1.5 | -29.56 | 27.88
618 | -1.5 | -29.7 | 28
619 | -1.4 | -29.7 | 28.02
620 | -1.4 | -29.86 | 28.14
621 | -1.5 | -29.88 | 28.16
622 | -1.4 | -30.04 | 28.28
623 | -1.4 | -30.06 | 28.3
624 | -1.4 | -30.2 | 28.42
625 | -1.4 | -30.22 | 28.44
626 | -1.4 | -30.3 | 28.507
627 | -1.4 | -30.32 | 28.524
628 | -1.4 | -30.42 | 28.602
629 | -1.4 | -30.42 | 28.62
630 | -1.4 | -30.5 | 28.668
631 | -1.4 | -30.5 | 28.682
632 | -1.4 | -30.58 | 28.74
633 | -1.5 | -30.6 | 28.76
634 | -1.4 | -30.64 | 28.821
635 | -1.4 | -30.68 | 28.84
636 | -1.4 | -30.86 | 29
637 | -1.4 | -30.88 | 29.021
638 | -1.4 | -31.02 | 29.146
639 | -1.4 | -31.06 | 29.162
640 | -1.4 | -31.14 | 29.241
641 | -1.4 | -31.16 | 29.261
642 | -1.4 | -31.26 | 29.328
643 | -1.4 | -31.26 | 29.343
644 | -1.4 | -31.34 | 29.401
645 | -1.4 | -31.36 | 29.421
646 | -1.4 | -31.46 | 29.521
647 | -1.4 | -31.48 | 29.54
648 | -1.4 | -31.56 | 29.601
649 | -1.5 | -31.58 | 29.62
650 | -1.4 | -31.64 | 29.664
651 | -1.4 | -31.66 | 29.68
652 | -1.4 | -31.72 | 29.73
653 | -1.4 | -31.74 | 29.744
654 | -1.4 | -31.8 | 29.786
655 | -1.4 | -31.82 | 29.801
656 | -1.4 | -31.86 | 29.86
657 | -1.4 | -31.9 | 29.88
658 | -1.4 | -31.96 | 29.94
659 | -1.4 | -32 | 29.96
660 | -1.4 | -32.04 | 30.006
661 | -1.4 | -32.08 | 30.02
662 | -1.4 | -32.12 | 30.08
663 | -1.4 | -32.14 | 30.1
664 | -1.4 | -32.2 | 30.148
665 | -1.4 | -32.22 | 30.163
666 | -1.4 | -32.3 | 30.22
667 | -1.4 | -32.32 | 30.24
668 | -1.4 | -32.38 | 30.29
669 | -1.4 | -32.4 | 30.305
670 | -1.4 | -32.46 | 30.36
671 | -1.4 | -32.48 | 30.381
672 | -1.4 | -32.52 | 30.431
673 | -1.4 | -32.56 | 30.446
674 | -1.4 | -32.62 | 30.502
675 | -1.4 | -32.62 | 30.52
676 | -1.4 | -32.7 | 30.58
677 | -1.4 | -32.74 | 30.6
678 | -1.4 | -32.78 | 30.649
679 | -1.4 | -32.8 | 30.664
680 | -1.4 | -32.88 | 30.72
681 | -1.4 | -32.9 | 30.74
682 | -1.4 | -32.96 | 30.79
683 | -1.4 | -32.98 | 30.805
684 | -1.4 | -33.04 | 30.861
685 | -1.3 | -33.06 | 30.88
686 | -1.3 | -33.12 | 30.925
687 | -1.3 | -33.14 | 30.941
688 | -1.3 | -33.18 | 31.001
689 | -1.3 | -33.22 | 31.02
690 | -1.4 | -33.28 | 31.065
691 | -1.4 | -33.28 | 31.08
692 | -1.4 | -33.34 | 31.14
693 | -1.4 | -33.36 | 31.16
694 | -1.4 | -33.44 | 31.207
695 | -1.4 | -33.46 | 31.222
696 | -1.5 | -33.52 | 31.28
697 | -1.4 | -33.54 | 31.3
698 | -1.5 | -33.68 | 31.42
699 | -1.5 | -33.7 | 31.44
700 | -1.4 | -33.82 | 31.54
701 | -1.4 | -33.84 | 31.561
702 | -1.4 | -33.98 | 31.66
703 | -1.4 | -34 | 31.68
704 | -1.4 | -34.1 | 31.78
705 | -1.4 | -34.12 | 31.8
706 | -1.4 | -34.22 | 31.888
707 | -1.4 | -34.26 | 31.905
708 | -1.4 | -34.36 | 32
709 | -1.4 | -34.38 | 32.02
710 | -1.3 | -34.5 | 32.12
711 | -1.4 | -34.54 | 32.14
712 | -1.4 | -34.62 | 32.221
713 | -1.3 | -34.64 | 32.241
714 | -1.4 | -34.74 | 32.32
715 | -1.3 | -34.76 | 32.34
716 | -1.3 | -34.84 | 32.42
717 | -1.4 | -34.88 | 32.44
718 | -1.3 | -34.96 | 32.521
719 | -1.3 | -35 | 32.54
720 | -1.4 | -35.06 | 32.6
721 | -1.3 | -35.1 | 32.62
722 | -1.4 | -35.16 | 32.7
723 | -1.4 | -35.2 | 32.721
724 | -1.4 | -35.3 | 32.8
725 | -1.4 | -35.32 | 32.821
726 | -1.4 | -35.4 | 32.9
727 | -1.4 | -35.44 | 32.921
728 | -1.4 | -35.52 | 32.989
729 | -1.4 | -35.54 | 33.004
730 | -1.4 | -35.6 | 33.061
731 | -1.4 | -35.62 | 33.08
732 | -1.4 | -35.7 | 33.161
733 | -1.4 | -35.72 | 33.18
734 | -2.2 | -35.8 | 33.242
735 | -3 | -35.82 | 33.26
736 | -1.5 | -35.9 | 33.33
737 | -1.2 | -35.94 | 33.344
738 | -1.6 | -36 | 33.404
739 | -1.5 | -36.04 | 33.421
740 | -1.6 | -36.08 | 33.48
741 | -1.6 | -36.1 | 33.5
742 | -1.6 | -36.18 | 33.561
743 | -1.6 | -36.22 | 33.58
744 | -1.6 | -36.26 | 33.63
745 | -1.6 | -36.28 | 33.644
746 | -1.6 | -36.36 | 33.702
747 | -1.6 | -36.36 | 33.72
748 | -1.6 | -36.44 | 33.78
749 | -1.6 | -36.46 | 33.8
750 | -1.6 | -36.62 | 33.928
751 | -1.6 | -36.64 | 33.946
752 | -1.6 | -36.74 | 34.04
753 | -1.6 | -36.76 | 34.06
754 | -1.6 | -36.88 | 34.144
755 | -1.6 | -36.9 | 34.16
756 | -1.6 | -37 | 34.246
757 | -1.6 | -37 | 34.264
758 | -1.6 | -37.12 | 34.36
759 | -1.6 | -37.12 | 34.38
760 | -1.6 | -37.22 | 34.461
761 | -1.6 | -37.26 | 34.48
762 | -1.6 | -37.32 | 34.55
763 | -1.6 | -37.36 | 34.566
764 | -1.6 | -37.42 | 34.625
765 | -1.7 | -37.46 | 34.64
766 | -1.7 | -37.5 | 34.7
767 | -1.6 | -37.54 | 34.72
768 | -1.7 | -37.6 | 34.784
769 | -1.7 | -37.64 | 34.802
770 | -1.7 | -37.74 | 34.88
771 | -1.7 | -37.76 | 34.9
772 | -1.7 | -37.84 | 34.964
773 | -1.6 | -37.84 | 34.98
774 | -1.7 | -37.92 | 35.029
775 | -1.6 | -37.94 | 35.046
776 | -1.6 | -37.98 | 35.1
777 | -1.6 | -38.02 | 35.12
778 | -1.6 | -38.08 | 35.18
779 | -1.6 | -38.08 | 35.201
780 | -1.6 | -38.16 | 35.248
781 | -1.6 | -38.16 | 35.261
782 | -1.6 | -38.24 | 35.32
783 | -1.6 | -38.26 | 35.341
784 | -1.6 | -38.34 | 35.405
785 | -1.6 | -38.36 | 35.42
786 | -1.5 | -38.42 | 35.468
787 | -1.5 | -38.44 | 35.483
788 | -1.5 | -38.5 | 35.54
789 | -1.5 | -38.52 | 35.56
790 | -1.6 | -38.6 | 35.629
791 | -1.6 | -38.62 | 35.644
792 | -1.6 | -38.68 | 35.7
793 | -1.6 | -38.7 | 35.721
794 | -1.6 | -38.78 | 35.784
795 | -1.6 | -38.8 | 35.8
796 | -1.5 | -38.86 | 35.85
797 | -1.5 | -38.88 | 35.866
798 | -1.6 | -38.98 | 35.96
799 | -1.6 | -39 | 35.981
800 | -1.5 | -39.08 | 36.04
801 | -1.6 | -39.1 | 36.06
802 | -1.6 | -39.16 | 36.109
803 | -1.6 | -39.18 | 36.124
804 | -1.5 | -39.28 | 36.224
805 | -1.6 | -39.3 | 36.24
806 | -1.6 | -39.38 | 36.3
807 | -1.6 | -39.38 | 36.32
808 | -1.6 | -39.48 | 36.4
809 | -1.6 | -39.52 | 36.42
810 | -1.6 | -39.62 | 36.501
811 | -1.6 | -39.64 | 36.52
812 | -1.6 | -39.8 | 36.65
813 | -1.6 | -39.82 | 36.668
814 | -1.6 | -39.92 | 36.77
815 | -1.6 | -39.94 | 36.786
816 | -2 | -39.96 | 36.886
817 | -2 | -39.96 | 36.904
818 | -2 | -39.96 | 37
819 | -2 | -39.96 | 37.02
820 | -2 | -39.96 | 37.1
821 | -2 | -39.96 | 37.12
822 | -2 | -39.96 | 37.167
823 | -2 | -39.96 | 37.182
824 | -2 | -39.96 | 37.24
825 | -2 | -39.96 | 37.26
826 | -2 | -39.96 | 37.306
827 | -2.1 | -39.96 | 37.32
828 | -2.1 | -39.96 | 37.38
829 | -2 | -39.96 | 37.401
830 | -2.1 | -39.96 | 37.46
831 | -2.1 | -39.96 | 37.481
832 | -2 | -39.96 | 37.54
833 | -2 | -39.96 | 37.56
834 | -2 | -39.96 | 37.62
835 | -2 | -39.96 | 37.64
836 | -2 | -39.96 | 37.74
837 | -2 | -39.96 | 37.76
838 | -2 | -39.96 | 37.848
839 | -2 | -39.96 | 37.864
840 | -2 | -39.96 | 37.941
841 | -2 | -39.96 | 37.96
842 | -2 | -39.96 | 38.023
843 | -2 | -39.96 | 38.04
844 | -2 | -39.96 | 38.12
845 | -2 | -39.96 | 38.14
846 | -2.1 | -39.96 | 38.201
847 | -2.1 | -39.96 | 38.22
848 | -2.1 | -39.96 | 38.284
849 | -2 | -39.96 | 38.3
850 | -2 | -39.96 | 38.36
851 | -2.1 | -39.96 | 38.38
852 | -2 | -39.96 | 38.446
853 | -2.1 | -39.96 | 38.462
854 | -2.1 | -39.96 | 38.52
855 | -2.1 | -39.96 | 38.54
856 | -2 | -39.96 | 38.601
857 | -2.1 | -39.96 | 38.62
858 | -2 | -39.96 | 38.688
859 | -2 | -39.96 | 38.703
860 | -2 | -39.96 | 38.761
861 | -2 | -39.96 | 38.78
862 | -2 | -39.96 | 38.841
863 | -2.1 | -39.96 | 38.86
864 | -2.1 | -39.96 | 38.924
865 | -2.1 | -39.96 | 38.94