## Sheet4
Reading | Load [N] | Travel [mm] | Time
1 | 0 | 0 | 0
2 | 0 | 0 | 0.208
3 | 0 | 0 | 0.3
4 | 0 | 0 | 0.321
5 | 0 | 0 | 0.404
6 | 0 | 0 | 0.421
7 | 0 | 0 | 0.48
8 | 0 | 0 | 0.5
9 | 0 | 0 | 0.545
10 | 0 | 0 | 0.56
11 | 0 | 0 | 0.608
12 | 0 | 0 | 0.621
13 | 0 | 0 | 0.68
14 | 0 | 0 | 0.701
15 | 0 | 0 | 0.761
16 | 0 | 0 | 0.78
17 | 0 | 0 | 0.84
18 | 0 | 0 | 0.86
19 | 0 | 0 | 0.92
20 | 0 | 0 | 0.94
21 | 0 | 0 | 1
22 | 0 | 0 | 1.021
23 | 0 | 0 | 1.08
24 | 0 | 0 | 1.101
25 | 0 | 0 | 1.16
26 | 0 | 0 | 1.18
27 | 0 | 0 | 1.241
28 | 0 | 0 | 1.261
29 | 1.2 | -0.04 | 1.326
30 | 1.5 | -0.04 | 1.341
31 | 1 | -0.16 | 1.428
32 | 0.9 | -0.16 | 1.441
33 | 1 | -0.26 | 1.521
34 | 1 | -0.26 | 1.54
35 | 0.9 | -0.34 | 1.621
36 | 0.9 | -0.4 | 1.64
37 | 0.9 | -0.48 | 1.72
38 | 0.8 | -0.5 | 1.74
39 | 0.8 | -0.6 | 1.82
40 | 0.8 | -0.62 | 1.84
41 | 0.8 | -0.72 | 1.92
42 | 0.8 | -0.72 | 1.94
43 | 0.8 | -0.82 | 2.004
44 | 0.8 | -0.82 | 2.02
45 | 0.8 | -0.88 | 2.062
46 | 0.8 | -0.9 | 2.08
47 | 0.8 | -0.96 | 2.12
48 | 0.8 | -0.96 | 2.14
49 | 0.7 | -1.06 | 2.202
50 | 0.7 | -1.06 | 2.22
51 | 0.7 | -1.16 | 2.3
52 | 0.7 | -1.18 | 2.32
53 | 0.7 | -1.28 | 2.401
54 | 0.6 | -1.28 | 2.42
55 | 0.6 | -1.38 | 2.5
56 | 0.6 | -1.42 | 2.52
57 | 0.5 | -1.52 | 2.604
58 | 0.5 | -1.54 | 2.621
59 | 0.4 | -1.64 | 2.702
60 | 0.4 | -1.66 | 2.72
61 | 0.4 | -1.74 | 2.8
62 | 0.4 | -1.76 | 2.82
63 | 0.4 | -1.86 | 2.9
64 | 0.4 | -1.9 | 2.92
65 | 0.4 | -1.98 | 2.986
66 | 0.4 | -2 | 3
67 | 0.4 | -2.08 | 3.08
68 | 0.4 | -2.1 | 3.101
69 | 0.4 | -2.2 | 3.18
70 | 0.4 | -2.22 | 3.2
71 | 0.4 | -2.3 | 3.281
72 | 0.4 | -2.32 | 3.301
73 | 0.4 | -2.42 | 3.38
74 | 0.4 | -2.42 | 3.401
75 | 0.4 | -2.52 | 3.48
76 | 0.4 | -2.56 | 3.5
77 | 0.4 | -2.66 | 3.58
78 | 0.4 | -2.68 | 3.6
79 | 0.4 | -2.76 | 3.68
80 | 0.4 | -2.78 | 3.7
81 | 0.5 | -2.88 | 3.768
82 | 0.4 | -2.88 | 3.78
83 | 0.3 | -2.98 | 3.881
84 | 0.1 | -3.04 | 3.901
85 | 0.1 | -3.14 | 3.98
86 | 0.1 | -3.14 | 4
87 | 0.1 | -3.22 | 4.066
88 | 0 | -3.24 | 4.081
89 | 0 | -3.34 | 4.161
90 | 0 | -3.34 | 4.18
91 | 0 | -3.44 | 4.26
92 | 0 | -3.46 | 4.28
93 | 0 | -3.54 | 4.36
94 | 0 | -3.6 | 4.381
95 | 0 | -3.7 | 4.461
96 | 0 | -3.7 | 4.481
97 | 0 | -3.8 | 4.542
98 | 0 | -3.8 | 4.56
99 | 0 | -3.86 | 4.601
100 | 0 | -3.88 | 4.62
101 | 0 | -3.92 | 4.66
102 | 0 | -3.92 | 4.68
103 | -0.1 | -3.98 | 4.72
104 | -0.1 | -4 | 4.741
105 | -0.1 | -4.08 | 4.786
106 | -0.1 | -4.08 | 4.801
107 | -0.1 | -4.16 | 4.846
108 | -0.1 | -4.16 | 4.86
109 | -0.1 | -4.2 | 4.904
110 | -0.1 | -4.24 | 4.92
111 | -0.1 | -4.28 | 4.966
112 | -0.1 | -4.3 | 4.981
113 | -0.1 | -4.36 | 5.026
114 | -0.1 | -4.36 | 5.04
115 | -0.1 | -4.4 | 5.084
116 | -0.1 | -4.44 | 5.1
117 | -0.1 | -4.48 | 5.14
118 | -0.1 | -4.48 | 5.161
119 | -0.1 | -4.56 | 5.2
120 | -0.1 | -4.56 | 5.22
121 | -0.1 | -4.64 | 5.262
122 | -0.1 | -4.64 | 5.28
123 | -0.1 | -4.68 | 5.32
124 | -0.1 | -4.72 | 5.34
125 | -0.1 | -4.76 | 5.4
126 | -0.1 | -4.8 | 5.42
127 | -0.1 | -4.9 | 5.5
128 | -0.2 | -4.92 | 5.52
129 | -0.1 | -5.02 | 5.602
130 | -0.1 | -5.04 | 5.62
131 | -0.2 | -5.12 | 5.7
132 | -0.2 | -5.14 | 5.72
133 | -0.2 | -5.24 | 5.788
134 | -0.2 | -5.24 | 5.801
135 | -0.2 | -5.32 | 5.866
136 | -0.2 | -5.34 | 5.88
137 | -0.2 | -5.42 | 5.947
138 | -0.2 | -5.42 | 5.961
139 | -0.2 | -5.5 | 6.022
140 | -0.2 | -5.52 | 6.04
141 | -0.2 | -5.62 | 6.12
142 | -0.2 | -5.66 | 6.14
143 | -0.2 | -5.7 | 6.2
144 | -0.2 | -5.74 | 6.22
145 | -0.2 | -5.8 | 6.281
146 | -0.2 | -5.84 | 6.3
147 | -0.2 | -5.9 | 6.36
148 | -0.2 | -5.9 | 6.38
149 | -0.2 | -6 | 6.44
150 | -0.2 | -6 | 6.46
151 | -0.2 | -6.08 | 6.521
152 | -0.2 | -6.12 | 6.54
153 | -0.2 | -6.18 | 6.602
154 | -0.2 | -6.22 | 6.62
155 | -0.2 | -6.28 | 6.685
156 | -0.2 | -6.28 | 6.7
157 | -0.2 | -6.36 | 6.764
158 | -0.2 | -6.4 | 6.781
159 | -0.2 | -6.46 | 6.842
160 | -0.2 | -6.46 | 6.86
161 | -0.2 | -6.56 | 6.922
162 | -0.2 | -6.56 | 6.94
163 | -0.2 | -6.64 | 7.002
164 | -0.2 | -6.68 | 7.02
165 | -0.2 | -6.74 | 7.087
166 | -0.2 | -6.74 | 7.1
167 | -0.2 | -6.84 | 7.169
168 | -0.2 | -6.84 | 7.182
169 | -0.2 | -6.92 | 7.245
170 | -0.2 | -6.94 | 7.261
171 | -0.2 | -7.02 | 7.32
172 | -0.2 | -7.02 | 7.34
173 | -0.3 | -7.12 | 7.404
174 | -0.2 | -7.12 | 7.42
175 | -0.2 | -7.2 | 7.481
176 | -0.2 | -7.22 | 7.5
177 | -0.2 | -7.28 | 7.54
178 | -0.2 | -7.28 | 7.561
179 | -0.2 | -7.36 | 7.602
180 | -0.2 | -7.36 | 7.62
181 | -0.2 | -7.4 | 7.66
182 | -0.2 | -7.44 | 7.681
183 | -0.2 | -7.48 | 7.72
184 | -0.2 | -7.5 | 7.741
185 | -0.2 | -7.56 | 7.78
186 | -0.2 | -7.58 | 7.8
187 | -0.2 | -7.64 | 7.842
188 | -0.2 | -7.64 | 7.861
189 | -0.2 | -7.68 | 7.9
190 | -0.2 | -7.72 | 7.92
191 | -0.2 | -7.76 | 7.96
192 | -0.2 | -7.78 | 7.981
193 | -0.2 | -7.84 | 8.02
194 | -0.2 | -7.86 | 8.04
195 | -0.2 | -7.92 | 8.08
196 | -0.3 | -7.92 | 8.1
197 | -0.3 | -7.96 | 8.14
198 | -0.2 | -8 | 8.16
199 | -0.2 | -8.04 | 8.201
200 | -0.2 | -8.06 | 8.221
201 | -0.2 | -8.12 | 8.26
202 | -0.2 | -8.14 | 8.28
203 | -0.2 | -8.2 | 8.321
204 | -0.2 | -8.22 | 8.34
205 | -0.2 | -8.28 | 8.382
206 | -0.1 | -8.28 | 8.4
207 | -0.2 | -8.32 | 8.441
208 | -0.2 | -8.34 | 8.46
209 | -0.2 | -8.4 | 8.502
210 | -0.2 | -8.42 | 8.521
211 | -0.2 | -8.48 | 8.561
212 | -0.2 | -8.5 | 8.58
213 | -0.2 | -8.54 | 8.625
214 | -0.2 | -8.58 | 8.64
215 | -0.2 | -8.62 | 8.689
216 | -0.2 | -8.62 | 8.702
217 | -0.2 | -8.7 | 8.76
218 | -0.2 | -8.72 | 8.78
219 | -0.2 | -8.86 | 8.884
220 | -0.2 | -8.88 | 8.901
221 | -0.2 | -8.96 | 8.982
222 | -0.2 | -8.98 | 9
223 | -0.2 | -9.06 | 9.08
224 | -0.2 | -9.1 | 9.1
225 | -0.3 | -9.18 | 9.181
226 | -0.2 | -9.22 | 9.2
227 | -0.2 | -9.32 | 9.28
228 | -0.2 | -9.34 | 9.301
229 | -0.2 | -9.48 | 9.421
230 | -0.2 | -9.48 | 9.441
231 | -0.2 | -9.6 | 9.524
232 | -0.2 | -9.62 | 9.54
233 | -0.2 | -9.72 | 9.621
234 | -0.2 | -9.72 | 9.64
235 | -0.2 | -9.82 | 9.704
236 | -0.2 | -9.82 | 9.721
237 | -0.2 | -9.9 | 9.784
238 | -0.2 | -9.92 | 9.8
239 | -0.2 | -10 | 9.867
240 | -0.2 | -10.02 | 9.88
241 | -0.2 | -10.1 | 9.94
242 | -0.2 | -10.1 | 9.96
243 | -0.3 | -10.18 | 10.02
244 | -0.3 | -10.2 | 10.04
245 | -0.3 | -10.28 | 10.102
246 | -0.2 | -10.28 | 10.12
247 | -0.3 | -10.38 | 10.186
248 | -0.3 | -10.38 | 10.2
249 | -0.3 | -10.46 | 10.268
250 | -0.2 | -10.48 | 10.282
251 | -0.3 | -10.56 | 10.36
252 | -0.3 | -10.58 | 10.38
253 | -0.3 | -10.66 | 10.427
254 | -0.3 | -10.66 | 10.44
255 | -0.2 | -10.7 | 10.501
256 | -0.3 | -10.76 | 10.52
257 | -0.3 | -10.78 | 10.562
258 | -0.2 | -10.82 | 10.58
259 | -0.3 | -10.88 | 10.624
260 | -0.3 | -10.88 | 10.64
261 | -0.3 | -10.96 | 10.701
262 | -0.3 | -10.98 | 10.72
263 | -0.3 | -11.04 | 10.76
264 | -0.3 | -11.06 | 10.78
265 | -0.3 | -11.12 | 10.824
266 | -0.3 | -11.12 | 10.84
267 | -0.3 | -11.2 | 10.882
268 | -0.3 | -11.2 | 10.9
269 | -0.3 | -11.24 | 10.94
270 | -0.3 | -11.26 | 10.961
271 | -0.3 | -11.32 | 11.003
272 | -0.3 | -11.34 | 11.02
273 | -0.3 | -11.4 | 11.062
274 | -0.3 | -11.42 | 11.08
275 | -0.3 | -11.44 | 11.121
276 | -0.3 | -11.48 | 11.14
277 | -0.3 | -11.52 | 11.181
278 | -0.3 | -11.54 | 11.2
279 | -0.3 | -11.68 | 11.3
280 | -0.3 | -11.7 | 11.32
281 | -0.3 | -11.82 | 11.44
282 | -0.3 | -11.86 | 11.46
283 | -0.3 | -11.92 | 11.54
284 | -0.3 | -11.98 | 11.56
285 | -0.3 | -12.06 | 11.642
286 | -0.2 | -12.08 | 11.66
287 | -0.2 | -12.24 | 11.78
288 | -0.2 | -12.26 | 11.8
289 | -0.2 | -12.38 | 11.921
290 | -0.2 | -12.42 | 11.94
291 | -0.2 | -12.54 | 12.06
292 | -0.2 | -12.56 | 12.08
293 | -0.2 | -12.68 | 12.189
294 | -0.2 | -12.72 | 12.204
295 | -0.2 | -12.82 | 12.284
296 | -0.2 | -12.82 | 12.3
297 | -0.2 | -12.92 | 12.383
298 | -0.2 | -12.94 | 12.4
299 | -0.3 | -13.04 | 12.488
300 | -0.2 | -13.08 | 12.502
301 | -0.3 | -13.18 | 12.584
302 | -0.3 | -13.2 | 12.6
303 | -0.3 | -13.28 | 12.68
304 | -0.3 | -13.3 | 12.7
305 | -0.3 | -13.38 | 12.781
306 | -0.3 | -13.4 | 12.8
307 | -0.3 | -13.5 | 12.88
308 | -0.3 | -13.52 | 12.9
309 | -0.3 | -13.66 | 13.008
310 | -0.3 | -13.68 | 13.022
311 | -0.4 | -13.76 | 13.1
312 | -0.3 | -13.78 | 13.121
313 | -0.3 | -13.9 | 13.225
314 | -0.3 | -13.94 | 13.24
315 | -0.3 | -14.04 | 13.324
316 | -0.3 | -14.04 | 13.34
317 | -0.3 | -14.14 | 13.42
318 | -0.3 | -14.16 | 13.441
319 | -0.3 | -14.3 | 13.56
320 | -0.3 | -14.32 | 13.581
321 | -0.3 | -14.42 | 13.65
322 | -0.3 | -14.42 | 13.664
323 | -0.3 | -14.52 | 13.74
324 | -0.3 | -14.52 | 13.76
325 | -0.3 | -14.6 | 13.82
326 | -0.3 | -14.62 | 13.841
327 | -0.3 | -14.7 | 13.888
328 | -0.3 | -14.7 | 13.904
329 | -0.3 | -14.78 | 13.962
330 | -0.3 | -14.78 | 13.981
331 | -0.3 | -14.84 | 14.029
332 | -0.3 | -14.84 | 14.044
333 | -0.3 | -14.92 | 14.102
334 | -0.3 | -14.96 | 14.12
335 | -0.3 | -15.02 | 14.181
336 | -0.3 | -15.02 | 14.2
337 | -0.3 | -15.12 | 14.26
338 | -0.3 | -15.12 | 14.28
339 | -0.3 | -15.2 | 14.34
340 | -0.3 | -15.22 | 14.36
341 | -0.3 | -15.36 | 14.48
342 | -0.3 | -15.38 | 14.5
343 | -0.3 | -15.5 | 14.586
344 | -0.3 | -15.5 | 14.6
345 | -0.3 | -15.58 | 14.66
346 | -0.3 | -15.58 | 14.68
347 | -0.3 | -15.68 | 14.765
348 | -0.3 | -15.72 | 14.78
349 | -0.3 | -15.82 | 14.866
350 | -0.3 | -15.84 | 14.88
351 | -0.3 | -15.92 | 14.94
352 | -0.3 | -15.92 | 14.96
353 | -0.3 | -16.02 | 15.04
354 | -0.3 | -16.04 | 15.061
355 | -0.3 | -16.12 | 15.12
356 | -0.3 | -16.14 | 15.141
357 | -0.3 | -16.24 | 15.224
358 | -0.3 | -16.24 | 15.24
359 | -0.3 | -16.34 | 15.326
360 | -0.3 | -16.38 | 15.34
361 | -0.3 | -16.48 | 15.427
362 | -0.3 | -16.5 | 15.44
363 | -0.3 | -16.58 | 15.509
364 | -0.3 | -16.58 | 15.522
365 | -0.3 | -16.66 | 15.586
366 | -0.3 | -16.68 | 15.6
367 | -0.3 | -16.76 | 15.661
368 | -0.3 | -16.76 | 15.68
369 | -0.3 | -16.86 | 15.768
370 | -0.3 | -16.88 | 15.782
371 | -0.3 | -16.96 | 15.84
372 | -0.3 | -16.96 | 15.86
373 | -0.3 | -17.06 | 15.921
374 | -0.3 | -17.06 | 15.94
375 | -0.3 | -17.16 | 16.024
376 | -0.3 | -17.18 | 16.04
377 | -0.3 | -17.28 | 16.126
378 | -0.3 | -17.32 | 16.14
379 | -0.3 | -17.42 | 16.229
380 | -0.3 | -17.44 | 16.244
381 | -0.3 | -17.54 | 16.36
382 | -0.3 | -17.56 | 16.38
383 | -0.3 | -17.66 | 16.46
384 | -0.3 | -17.7 | 16.481
385 | -0.3 | -17.8 | 16.58
386 | -0.3 | -17.84 | 16.601
387 | -0.3 | -17.94 | 16.684
388 | -0.3 | -17.98 | 16.7
389 | -0.3 | -18.08 | 16.788
390 | -0.3 | -18.08 | 16.802
391 | -0.3 | -18.16 | 16.862
392 | -0.3 | -18.18 | 16.88
393 | -0.3 | -18.28 | 16.967
394 | -0.3 | -18.28 | 16.98
395 | -0.3 | -18.36 | 17.041
396 | -0.3 | -18.38 | 17.06
397 | -0.3 | -18.48 | 17.149
398 | -0.3 | -18.5 | 17.164
399 | -0.3 | -18.58 | 17.228
400 | -0.3 | -18.6 | 17.242
401 | -0.2 | -18.66 | 17.302
402 | -0.2 | -18.68 | 17.32
403 | -0.2 | -18.76 | 17.388
404 | -0.3 | -18.78 | 17.402
405 | -0.3 | -18.86 | 17.469
406 | -0.2 | -18.88 | 17.485
407 | -0.3 | -18.94 | 17.547
408 | -0.3 | -18.96 | 17.562
409 | -0.3 | -19.04 | 17.626
410 | -0.3 | -19.06 | 17.642
411 | -0.3 | -19.14 | 17.7
412 | -0.3 | -19.14 | 17.72
413 | -0.3 | -19.24 | 17.8
414 | -0.3 | -19.26 | 17.82
415 | -0.3 | -19.38 | 17.908
416 | -0.3 | -19.4 | 17.923
417 | -0.3 | -19.44 | 17.985
418 | -0.3 | -19.48 | 18
419 | -0.3 | -19.54 | 18.063
420 | -0.3 | -19.58 | 18.08
421 | -0.3 | -19.7 | 18.2
422 | -0.2 | -19.72 | 18.22
423 | -0.3 | -19.86 | 18.321
424 | -0.2 | -19.88 | 18.34
425 | -0.3 | -19.98 | 18.44
426 | -0.2 | -20 | 18.46
427 | -0.2 | -20.1 | 18.53
428 | -0.2 | -20.1 | 18.546
429 | -0.2 | -20.24 | 18.64
430 | -0.2 | -20.26 | 18.661
431 | -0.2 | -20.34 | 18.74
432 | -0.2 | -20.34 | 18.76
433 | -0.2 | -20.42 | 18.801
434 | -0.2 | -20.44 | 18.82
435 | -0.2 | -20.48 | 18.866
436 | -0.2 | -20.48 | 18.88
437 | -0.2 | -20.56 | 18.941
438 | -0.2 | -20.58 | 18.96
439 | -0.2 | -20.64 | 19.006
440 | -0.2 | -20.66 | 19.021
441 | -0.2 | -20.72 | 19.068
442 | -0.2 | -20.74 | 19.082
443 | -0.2 | -20.8 | 19.14
444 | -0.2 | -20.82 | 19.16
445 | -0.2 | -20.86 | 19.205
446 | -0.2 | -20.9 | 19.22
447 | -0.2 | -20.94 | 19.269
448 | -0.2 | -20.98 | 19.282
449 | -0.2 | -21.02 | 19.341
450 | -0.2 | -21.04 | 19.36
451 | -0.2 | -21.2 | 19.465
452 | -0.2 | -21.2 | 19.482
453 | -0.2 | -21.3 | 19.567
454 | -0.2 | -21.32 | 19.584
455 | -0.2 | -21.42 | 19.68
456 | -0.2 | -21.46 | 19.7
457 | -0.2 | -21.56 | 19.784
458 | -0.2 | -21.58 | 19.801
459 | -0.2 | -21.66 | 19.88
460 | -0.2 | -21.68 | 19.9
461 | -0.2 | -21.8 | 20.001
462 | -0.2 | -21.84 | 20.02
463 | -0.2 | -21.94 | 20.103
464 | -0.2 | -21.94 | 20.12
465 | -0.2 | -22.04 | 20.2
466 | -0.2 | -22.06 | 20.22
467 | -0.1 | -22.14 | 20.301
468 | -0.2 | -22.18 | 20.32
469 | -0.1 | -22.32 | 20.44
470 | -0.1 | -22.32 | 20.46
471 | -0.1 | -22.42 | 20.54
472 | -0.1 | -22.44 | 20.56
473 | -0.1 | -22.54 | 20.641
474 | -0.1 | -22.58 | 20.66
475 | -0.1 | -22.64 | 20.72
476 | -0.1 | -22.68 | 20.74
477 | -0.1 | -22.74 | 20.804
478 | -0.1 | -22.74 | 20.82
479 | -0.1 | -22.82 | 20.868
480 | -0.1 | -22.82 | 20.884
481 | -0.1 | -22.9 | 20.94
482 | -0.1 | -22.92 | 20.96
483 | -0.1 | -22.98 | 21.007
484 | -0.1 | -23 | 21.024
485 | -0.1 | -23.06 | 21.081
486 | -0.1 | -23.08 | 21.1
487 | -0.1 | -23.2 | 21.206
488 | -0.1 | -23.24 | 21.222
489 | -0.1 | -23.34 | 21.32
490 | -0.1 | -23.36 | 21.34
491 | -0.1 | -23.48 | 21.44
492 | -0.1 | -23.48 | 21.46
493 | -0.1 | -23.62 | 21.548
494 | -0.1 | -23.64 | 21.565
495 | -0.1 | -23.74 | 21.663
496 | -0.1 | -23.76 | 21.68
497 | -0.1 | -23.86 | 21.78
498 | -0.1 | -23.92 | 21.801
499 | -0.1 | -24.02 | 21.882
500 | -0.1 | -24.02 | 21.9
501 | -0.1 | -24.14 | 22
502 | -0.1 | -24.18 | 22.02
503 | -0.1 | -24.28 | 22.12
504 | -0.1 | -24.3 | 22.14
505 | -0.1 | -24.4 | 22.23
506 | 0 | -24.42 | 22.246
507 | -0.1 | -24.52 | 22.341
508 | -0.1 | -24.56 | 22.36
509 | -0.1 | -24.66 | 22.441
510 | -0.1 | -24.68 | 22.46
511 | -0.1 | -24.76 | 22.54
512 | -0.1 | -24.78 | 22.56
513 | -0.1 | -24.86 | 22.608
514 | -0.1 | -24.86 | 22.622
515 | -0.1 | -24.9 | 22.681
516 | -0.1 | -24.96 | 22.7
517 | -0.1 | -25 | 22.761
518 | -0.1 | -25.06 | 22.781
519 | -0.1 | -25.12 | 22.84
520 | -0.1 | -25.14 | 22.86
521 | -0.1 | -25.22 | 22.92
522 | -0.1 | -25.24 | 22.941
523 | -0.1 | -25.28 | 22.988
524 | -0.1 | -25.32 | 23.002
525 | -0.1 | -25.36 | 23.06
526 | -0.1 | -25.38 | 23.08
527 | -0.1 | -25.46 | 23.146
528 | -0.1 | -25.5 | 23.16
529 | -0.1 | -25.56 | 23.22
530 | -0.1 | -25.6 | 23.24
531 | -0.1 | -25.66 | 23.3
532 | -0.1 | -25.66 | 23.32
533 | -0.1 | -25.74 | 23.382
534 | -0.1 | -25.78 | 23.4
535 | -0.1 | -25.84 | 23.48
536 | -0.1 | -25.9 | 23.5
537 | -0.1 | -25.98 | 23.56
538 | -0.1 | -26 | 23.58
539 | -0.1 | -26.08 | 23.641
540 | -0.1 | -26.08 | 23.66
541 | -0.1 | -26.16 | 23.725
542 | -0.1 | -26.18 | 23.74
543 | -0.1 | -26.26 | 23.821
544 | -0.1 | -26.28 | 23.84
545 | -0.1 | -26.4 | 23.949
546 | -0.1 | -26.44 | 23.967
547 | -0.1 | -26.56 | 24.061
548 | 0 | -26.56 | 24.08
549 | -0.1 | -26.68 | 24.171
550 | -0.1 | -26.68 | 24.186
551 | -0.1 | -26.76 | 24.26
552 | -0.1 | -26.78 | 24.28
553 | -0.1 | -26.86 | 24.34
554 | -0.1 | -26.88 | 24.36
555 | -0.1 | -26.96 | 24.408
556 | -0.1 | -26.96 | 24.422
557 | -0.1 | -27.04 | 24.481
558 | -0.1 | -27.06 | 24.5
559 | -0.1 | -27.12 | 24.544
560 | -0.1 | -27.14 | 24.56
561 | -0.1 | -27.2 | 24.608
562 | -0.1 | -27.22 | 24.624
563 | -0.1 | -27.3 | 24.72
564 | -0.1 | -27.34 | 24.74
565 | -0.1 | -27.44 | 24.828
566 | -0.1 | -27.44 | 24.845
567 | -0.1 | -27.54 | 24.921
568 | -0.1 | -27.58 | 24.94
569 | -0.1 | -27.66 | 25.01
570 | -0.1 | -27.68 | 25.026
571 | -0.1 | -27.72 | 25.08
572 | -0.1 | -27.76 | 25.1
573 | -0.1 | -27.86 | 25.182
574 | -0.1 | -27.88 | 25.2
575 | -0.1 | -27.98 | 25.286
576 | -0.1 | -28 | 25.3
577 | -0.1 | -28.1 | 25.39
578 | -0.1 | -28.1 | 25.407
579 | 0 | -28.24 | 25.5
580 | 0 | -28.24 | 25.52
581 | 0 | -28.34 | 25.6
582 | 0 | -28.36 | 25.62
583 | -0.1 | -28.46 | 25.704
584 | 0 | -28.48 | 25.72
585 | -0.1 | -28.6 | 25.82
586 | -0.1 | -28.62 | 25.84
587 | -0.1 | -28.72 | 25.928
588 | 0 | -28.74 | 25.943
589 | -0.1 | -28.84 | 26.04
590 | 0 | -28.86 | 26.061
591 | 0 | -28.94 | 26.125
592 | 0 | -28.98 | 26.14
593 | -0.1 | -29.02 | 26.186
594 | -0.1 | -29.04 | 26.201
595 | -0.1 | -29.1 | 26.26
596 | -0.1 | -29.14 | 26.281
597 | -0.1 | -29.2 | 26.34
598 | -0.1 | -29.22 | 26.361
599 | -0.1 | -29.32 | 26.441
600 | -0.1 | -29.36 | 26.46
601 | -0.1 | -29.4 | 26.52
602 | -0.1 | -29.42 | 26.54
603 | -0.1 | -29.54 | 26.62
604 | 0 | -29.56 | 26.64
605 | -0.1 | -29.66 | 26.728
606 | 0 | -29.68 | 26.744
607 | -0.1 | -29.78 | 26.84
608 | 0 | -29.8 | 26.86
609 | 0 | -29.88 | 26.92
610 | 0 | -29.88 | 26.94
611 | -0.1 | -29.98 | 27.02
612 | -0.1 | -30.02 | 27.04
613 | -0.1 | -30.14 | 27.128
614 | 0 | -30.14 | 27.144
615 | -0.1 | -30.24 | 27.24
616 | -0.1 | -30.26 | 27.26
617 | -0.1 | -30.36 | 27.343
618 | -0.1 | -30.4 | 27.361
619 | -0.1 | -30.46 | 27.44
620 | 0 | -30.5 | 27.461
621 | -0.1 | -30.6 | 27.541
622 | -0.1 | -30.62 | 27.56
623 | -0.1 | -30.72 | 27.64
624 | -0.1 | -30.74 | 27.66
625 | -0.1 | -30.82 | 27.74
626 | -0.1 | -30.86 | 27.76
627 | -0.1 | -30.92 | 27.82
628 | -0.1 | -30.96 | 27.84
629 | -0.1 | -31 | 27.888
630 | -0.1 | -31.02 | 27.902
631 | -0.2 | -31.08 | 27.96
632 | -0.2 | -31.1 | 27.981
633 | -0.2 | -31.18 | 28.028
634 | -0.2 | -31.2 | 28.042
635 | -0.2 | -31.26 | 28.1
636 | -0.2 | -31.28 | 28.121
637 | -0.1 | -31.36 | 28.18
638 | -0.1 | -31.36 | 28.2
639 | -0.1 | -31.44 | 28.244
640 | -0.1 | -31.44 | 28.261
641 | -0.1 | -31.52 | 28.32
642 | -0.1 | -31.54 | 28.34
643 | 0 | -31.58 | 28.388
644 | 0 | -31.62 | 28.402
645 | 0 | -31.66 | 28.46
646 | -0.1 | -31.68 | 28.48
647 | 0 | -31.76 | 28.528
648 | -0.1 | -31.76 | 28.544
649 | -0.1 | -31.82 | 28.6
650 | -0.1 | -31.86 | 28.62
651 | -0.1 | -31.92 | 28.666
652 | -0.1 | -31.94 | 28.68
653 | -0.1 | -32 | 28.741
654 | -0.1 | -32.02 | 28.76
655 | -0.1 | -32.1 | 28.82
656 | -0.1 | -32.12 | 28.84
657 | -0.1 | -32.18 | 28.888
658 | -0.1 | -32.2 | 28.902
659 | -0.1 | -32.24 | 28.96
660 | 0 | -32.28 | 28.98
661 | -0.1 | -32.38 | 29.08
662 | -0.1 | -32.42 | 29.1
663 | -0.1 | -32.52 | 29.2
664 | -0.1 | -32.56 | 29.22
665 | -0.1 | -32.66 | 29.3
666 | -0.1 | -32.68 | 29.32
667 | -0.1 | -32.76 | 29.4
668 | -0.1 | -32.78 | 29.42
669 | -0.1 | -32.88 | 29.501
670 | -0.1 | -32.9 | 29.52
671 | -0.1 | -33 | 29.6
672 | -0.1 | -33.04 | 29.62
673 | -0.1 | -33.12 | 29.686
674 | -0.1 | -33.14 | 29.7
675 | -0.1 | -33.16 | 29.74
676 | -0.1 | -33.18 | 29.76
677 | -0.1 | -33.26 | 29.821
678 | -0.1 | -33.28 | 29.84
679 | -0.1 | -33.4 | 29.941
680 | -0.1 | -33.42 | 29.96
681 | -0.1 | -33.52 | 30.03
682 | -0.1 | -33.52 | 30.046
683 | -0.1 | -33.6 | 30.106
684 | -0.2 | -33.62 | 30.122
685 | -0.1 | -33.68 | 30.18
686 | -0.2 | -33.7 | 30.2
687 | -0.2 | -33.8 | 30.281
688 | -0.2 | -33.82 | 30.3
689 | -0.1 | -33.92 | 30.38
690 | -0.1 | -33.94 | 30.4
691 | -0.2 | -34.06 | 30.5
692 | -0.2 | -34.08 | 30.52
693 | -0.2 | -34.16 | 30.58
694 | -0.2 | -34.18 | 30.6
695 | -0.2 | -34.22 | 30.645
696 | -0.2 | -34.26 | 30.66
697 | -0.2 | -34.3 | 30.72
698 | -0.2 | -34.34 | 30.741
699 | -0.2 | -34.4 | 30.801
700 | -0.2 | -34.44 | 30.82
701 | -0.2 | -34.5 | 30.88
702 | -0.2 | -34.54 | 30.901
703 | -0.2 | -34.58 | 30.961
704 | -0.2 | -34.62 | 30.98
705 | -0.2 | -34.68 | 31.042
706 | -0.2 | -34.72 | 31.06
707 | -0.2 | -34.78 | 31.121
708 | -0.2 | -34.78 | 31.14
709 | -0.2 | -34.88 | 31.206
710 | -0.2 | -34.88 | 31.222
711 | -0.2 | -34.96 | 31.284
712 | -0.2 | -35 | 31.3
713 | -0.2 | -35.04 | 31.342
714 | -0.2 | -35.06 | 31.36
715 | -0.2 | -35.12 | 31.421
716 | -0.2 | -35.16 | 31.44
717 | -0.2 | -35.22 | 31.5
718 | -0.2 | -35.24 | 31.52
719 | -0.2 | -35.3 | 31.581
720 | -0.2 | -35.34 | 31.6
721 | -0.2 | -35.4 | 31.66
722 | -0.2 | -35.42 | 31.68
723 | -0.2 | -35.5 | 31.728
724 | -0.2 | -35.5 | 31.742
725 | -0.2 | -35.58 | 31.8
726 | -0.2 | -35.6 | 31.82
727 | -0.2 | -35.66 | 31.869
728 | -0.2 | -35.68 | 31.884
729 | -0.2 | -35.72 | 31.942
730 | -0.2 | -35.76 | 31.96
731 | -0.2 | -35.82 | 32.021
732 | -0.2 | -35.86 | 32.04
733 | -0.2 | -35.9 | 32.1
734 | -0.2 | -35.96 | 32.12
735 | -0.2 | -36.06 | 32.22
736 | -0.2 | -36.08 | 32.24
737 | -0.2 | -36.18 | 32.321
738 | -0.2 | -36.22 | 32.34
739 | -0.2 | -36.28 | 32.42
740 | -0.2 | -36.32 | 32.44
741 | -0.2 | -36.42 | 32.521
742 | -0.2 | -36.44 | 32.54
743 | -0.2 | -36.56 | 32.65
744 | -0.2 | -36.6 | 32.67
745 | -0.2 | -36.72 | 32.769
746 | -0.2 | -36.72 | 32.785
747 | -0.2 | -36.8 | 32.861
748 | -0.2 | -36.82 | 32.881
749 | -0.2 | -36.9 | 32.941
750 | -0.2 | -36.92 | 32.96
751 | -0.3 | -37.04 | 33.063
752 | -0.3 | -37.08 | 33.08
753 | -0.2 | -37.2 | 33.2
754 | -0.2 | -37.22 | 33.22
755 | -0.2 | -37.3 | 33.28
756 | -0.3 | -37.32 | 33.3
757 | -0.2 | -37.4 | 33.363
758 | -0.2 | -37.42 | 33.38
759 | -0.2 | -37.54 | 33.48
760 | -0.2 | -37.56 | 33.5
761 | -0.2 | -37.66 | 33.586
762 | -0.2 | -37.68 | 33.603
763 | -0.2 | -37.78 | 33.7
764 | -0.2 | -37.82 | 33.72
765 | -0.2 | -37.88 | 33.79
766 | -0.2 | -37.92 | 33.806
767 | -0.2 | -37.98 | 33.88
768 | -0.2 | -38.02 | 33.9
769 | -0.2 | -38.12 | 33.966
770 | -0.2 | -38.12 | 33.982
771 | -0.2 | -38.16 | 34.029
772 | -0.2 | -38.2 | 34.044
773 | -0.2 | -38.24 | 34.09
774 | -0.2 | -38.26 | 34.104
775 | -0.2 | -38.34 | 34.18
776 | -0.2 | -38.36 | 34.2
777 | -0.2 | -38.44 | 34.265
778 | -0.2 | -38.48 | 34.28
779 | -0.2 | -38.54 | 34.346
780 | -0.2 | -38.54 | 34.361
781 | -0.2 | -38.62 | 34.42
782 | -0.2 | -38.64 | 34.441
783 | -0.2 | -38.72 | 34.504
784 | -0.2 | -38.72 | 34.52
785 | -0.2 | -38.8 | 34.58
786 | -0.2 | -38.82 | 34.6
787 | -0.2 | -38.9 | 34.66
788 | -0.2 | -38.92 | 34.68
789 | -0.2 | -38.98 | 34.74
790 | -0.2 | -39.02 | 34.76
791 | -0.2 | -39.1 | 34.828
792 | -0.2 | -39.14 | 34.844
793 | -0.2 | -39.2 | 34.907
794 | -0.2 | -39.2 | 34.922
795 | -0.2 | -39.26 | 34.968
796 | -0.2 | -39.28 | 34.982
797 | -0.2 | -39.34 | 35.04
798 | -0.2 | -39.36 | 35.061
799 | -0.3 | -39.54 | 35.2
800 | -0.3 | -39.56 | 35.221
801 | -0.3 | -39.66 | 35.303
802 | -0.2 | -39.66 | 35.32
803 | -0.3 | -39.76 | 35.401
804 | -0.2 | -39.8 | 35.42
805 | -0.2 | -39.86 | 35.501
806 | -0.2 | -39.92 | 35.52
807 | -0.2 | -40 | 35.588
808 | -0.2 | -40.02 | 35.604
809 | -0.2 | -40.1 | 35.688
810 | -0.2 | -40.12 | 35.705
811 | -0.2 | -40.22 | 35.78
812 | -0.2 | -40.24 | 35.8
813 | -0.2 | -40.36 | 35.889
814 | -0.2 | -40.36 | 35.903
815 | -0.2 | -40.42 | 35.96
816 | -0.2 | -40.46 | 35.98
817 | -0.2 | -40.5 | 36.025
818 | -0.2 | -40.52 | 36.04
819 | -0.2 | -40.58 | 36.1
820 | -0.2 | -40.6 | 36.12
821 | -0.2 | -40.68 | 36.18
822 | -0.2 | -40.7 | 36.2
823 | -0.3 | -40.8 | 36.3
824 | -0.1 | -40.84 | 36.32
825 | -0.3 | -40.94 | 36.405
826 | -0.3 | -40.96 | 36.42
827 | -0.4 | -41.04 | 36.481
828 | -0.4 | -41.06 | 36.501
829 | -0.4 | -41.14 | 36.56
830 | -0.4 | -41.14 | 36.58
831 | -0.4 | -41.22 | 36.63
832 | -0.4 | -41.24 | 36.644
833 | -0.3 | -41.3 | 36.7
834 | -0.3 | -41.32 | 36.72
835 | -0.3 | -41.36 | 36.78
836 | -0.3 | -41.4 | 36.8
837 | -0.3 | -41.46 | 36.861
838 | -0.3 | -41.5 | 36.88
839 | -0.3 | -41.56 | 36.94
840 | -0.4 | -41.6 | 36.96
841 | -0.4 | -41.64 | 37.006
842 | -0.4 | -41.68 | 37.02
843 | -0.4 | -41.72 | 37.061
844 | -0.4 | -41.74 | 37.08
845 | -0.4 | -41.84 | 37.167
846 | -0.4 | -41.84 | 37.186
847 | -0.4 | -41.98 | 37.286
848 | -0.4 | -42 | 37.302
849 | -0.4 | -42.12 | 37.405
850 | -0.4 | -42.12 | 37.422
851 | -0.3 | -42.24 | 37.508
852 | -0.4 | -42.26 | 37.528
853 | -0.3 | -42.34 | 37.6
854 | -0.3 | -42.36 | 37.62
855 | -0.4 | -42.46 | 37.701
856 | -0.4 | -42.48 | 37.72
857 | -0.4 | -42.58 | 37.8
858 | -0.4 | -42.58 | 37.82
859 | -0.3 | -42.68 | 37.901
860 | -0.3 | -42.72 | 37.921
861 | -0.3 | -42.78 | 37.98
862 | -0.3 | -42.78 | 38.001
863 | -0.3 | -42.9 | 38.08
864 | -0.3 | -42.92 | 38.101
865 | -0.4 | -43.02 | 38.181
866 | -0.4 | -43.04 | 38.2
867 | -0.4 | -43.14 | 38.28
868 | -0.4 | -43.16 | 38.3
869 | -0.4 | -43.24 | 38.38
870 | -0.4 | -43.28 | 38.4
871 | -0.4 | -43.34 | 38.465
872 | -0.4 | -43.38 | 38.482
873 | -0.4 | -43.42 | 38.54
874 | -0.4 | -43.44 | 38.56
875 | -0.4 | -43.52 | 38.61
876 | -0.4 | -43.52 | 38.626
877 | -0.4 | -43.6 | 38.687
878 | -0.4 | -43.62 | 38.702
879 | -0.4 | -43.68 | 38.744
880 | -0.4 | -43.68 | 38.76
881 | -0.4 | -43.76 | 38.82
882 | -0.3 | -43.78 | 38.84
883 | -0.4 | -43.86 | 38.9
884 | -0.4 | -43.86 | 38.92
885 | -0.4 | -43.94 | 38.98
886 | -0.4 | -43.96 | 39
887 | -0.4 | -44.04 | 39.061
888 | -0.4 | -44.06 | 39.08
889 | -0.4 | -44.18 | 39.181
890 | -0.4 | -44.22 | 39.2
891 | -0.4 | -44.32 | 39.3
892 | -0.4 | -44.34 | 39.32
893 | -0.4 | -44.44 | 39.4
894 | -0.4 | -44.46 | 39.421
895 | -0.4 | -44.52 | 39.48
896 | -0.4 | -44.54 | 39.5
897 | -0.4 | -44.62 | 39.561
898 | -0.4 | -44.64 | 39.58
899 | -0.4 | -44.78 | 39.7
900 | -0.3 | -44.8 | 39.72
901 | -0.4 | -44.9 | 39.8
902 | -0.4 | -44.92 | 39.821
903 | -0.4 | -45.02 | 39.901
904 | -0.4 | -45.04 | 39.92
905 | -0.4 | -45.12 | 40.001
906 | -0.4 | -45.16 | 40.02
907 | -0.4 | -45.26 | 40.1
908 | -0.4 | -45.28 | 40.12
909 | -0.4 | -45.32 | 40.181
910 | -0.4 | -45.36 | 40.2
911 | -0.4 | -45.44 | 40.26
912 | -0.4 | -45.46 | 40.28
913 | -0.4 | -45.5 | 40.326
914 | -0.4 | -45.54 | 40.342
915 | -0.4 | -45.58 | 40.387
916 | -0.4 | -45.6 | 40.404
917 | -0.4 | -45.68 | 40.46
918 | -0.4 | -45.7 | 40.48
919 | -0.4 | -45.82 | 40.58
920 | -0.5 | -45.84 | 40.6
921 | -0.3 | -45.92 | 40.66
922 | -0.4 | -45.94 | 40.68
923 | -0.4 | -46.02 | 40.741
924 | -0.4 | -46.02 | 40.76
925 | -0.4 | -46.1 | 40.82
926 | -0.4 | -46.12 | 40.84
927 | -0.5 | -46.22 | 40.92
928 | -0.5 | -46.22 | 40.94
929 | -0.5 | -46.32 | 41.02
930 | -0.5 | -46.34 | 41.041
931 | -0.5 | -46.44 | 41.121
932 | -0.5 | -46.48 | 41.14
933 | -0.5 | -46.54 | 41.22
934 | -0.5 | -46.58 | 41.24
935 | -0.6 | -46.64 | 41.321
936 | -0.8 | -46.64 | 41.341
937 | -0.9 | -46.64 | 41.423
938 | -0.9 | -46.64 | 41.44
939 | -0.9 | -46.64 | 41.52
940 | -0.9 | -46.64 | 41.54
941 | -0.9 | -46.64 | 41.61
942 | -0.9 | -46.64 | 41.626
943 | -0.9 | -46.64 | 41.684
944 | -0.9 | -46.64 | 41.7
945 | -0.9 | -46.64 | 41.76
946 | -0.9 | -46.64 | 41.78
947 | -0.9 | -46.64 | 41.905
948 | -0.9 | -46.64 | 41.925
949 | -0.8 | -46.64 | 42.061
950 | -0.8 | -46.64 | 42.081
951 | -0.8 | -46.64 | 42.209
952 | -0.8 | -46.64 | 42.228
953 | -0.9 | -46.64 | 42.361
954 | -0.9 | -46.64 | 42.38
955 | -0.8 | -46.64 | 42.441
956 | -0.8 | -46.64 | 42.46
957 | -0.8 | -46.64 | 42.521
958 | -0.8 | -46.64 | 42.54
959 | -0.8 | -46.64 | 42.62
960 | -0.8 | -46.64 | 42.64
961 | -0.8 | -46.64 | 42.72
962 | -0.8 | -46.64 | 42.74
963 | -0.8 | -46.64 | 42.821
964 | -0.8 | -46.64 | 42.84
965 | -0.8 | -46.64 | 42.92
966 | -0.8 | -46.64 | 42.94
967 | -0.8 | -46.64 | 43.001
968 | -0.8 | -46.64 | 43.02
969 | -0.8 | -46.64 | 43.1
970 | -0.9 | -46.64 | 43.12
971 | -0.8 | -46.64 | 43.201
972 | -0.8 | -46.64 | 43.22
973 | -0.8 | -46.64 | 43.281
974 | -0.8 | -46.64 | 43.3
975 | -0.8 | -46.64 | 43.4
976 | -0.8 | -46.64 | 43.42
977 | -0.8 | -46.64 | 43.5
978 | -0.8 | -46.64 | 43.52
979 | -0.8 | -46.64 | 43.6
980 | -0.9 | -46.64 | 43.62
981 | -0.8 | -46.64 | 43.7
982 | -0.8 | -46.64 | 43.72
983 | -0.8 | -46.64 | 43.78
984 | -0.8 | -46.64 | 43.8
985 | -0.8 | -46.64 | 43.86
986 | -0.8 | -46.64 | 43.881
987 | -0.8 | -46.64 | 44
988 | -0.8 | -46.64 | 44.02
989 | -0.8 | -46.64 | 44.1
990 | -0.8 | -46.64 | 44.12
991 | -0.8 | -46.64 | 44.19
992 | -0.8 | -46.64 | 44.208
993 | -0.8 | -46.64 | 44.286
994 | -0.8 | -46.64 | 44.303
995 | -0.8 | -46.64 | 44.384
996 | -0.8 | -46.64 | 44.402
997 | -0.8 | -46.64 | 44.5
998 | -0.8 | -46.64 | 44.52
999 | -0.8 | -46.64 | 44.605
1000 | -0.8 | -46.64 | 44.624
1001 | -0.8 | -46.64 | 44.705
1002 | -0.8 | -46.64 | 44.722
1003 | -0.8 | -46.64 | 44.804
1004 | -0.8 | -46.64 | 44.82
1005 | -0.8 | -46.64 | 44.903
1006 | -0.8 | -46.64 | 44.922
1007 | -0.8 | -46.64 | 44.986
1008 | -0.8 | -46.64 | 45.002
1009 | -0.9 | -46.64 | 45.06
1010 | -0.8 | -46.64 | 45.08
1011 | -0.8 | -46.64 | 45.128
1012 | -0.8 | -46.64 | 45.144
1013 | -0.8 | -46.64 | 45.2
1014 | -0.8 | -46.64 | 45.221
1015 | -0.8 | -46.64 | 45.28
1016 | -0.8 | -46.64 | 45.3