## Sheet4
Reading | Load [N] | Travel [mm] | Time
1 | -0.5 | 0 | 0
2 | -0.4 | 0 | 0.166
3 | -0.5 | 0 | 0.22
4 | -0.5 | 0 | 0.238
5 | -0.4 | 0 | 0.279
6 | -0.4 | 0 | 0.298
7 | -0.4 | 0 | 0.344
8 | -0.4 | 0 | 0.359
9 | -0.5 | 0 | 0.418
10 | -0.5 | 0 | 0.439
11 | -0.4 | 0 | 0.498
12 | -0.4 | 0 | 0.518
13 | -0.4 | 0 | 0.578
14 | -0.4 | 0 | 0.599
15 | -0.5 | 0 | 0.663
16 | -0.4 | 0 | 0.678
17 | -0.5 | 0 | 0.758
18 | -0.5 | 0 | 0.779
19 | -0.5 | 0 | 0.859
20 | -0.5 | 0 | 0.878
21 | -0.5 | 0 | 0.958
22 | -0.5 | 0 | 0.979
23 | -0.5 | 0 | 1.059
24 | -0.5 | 0 | 1.078
25 | -0.5 | 0 | 1.158
26 | -0.5 | 0 | 1.178
27 | -0.5 | 0 | 1.258
28 | 0 | 0 | 1.279
29 | 2 | -0.22 | 1.458
30 | 2 | -0.22 | 1.479
31 | 2.7 | -0.38 | 1.598
32 | 2.8 | -0.4 | 1.619
33 | 3.1 | -0.54 | 1.74
34 | 3.1 | -0.54 | 1.759
35 | 3.6 | -0.72 | 1.9
36 | 3.6 | -0.72 | 1.918
37 | 3.8 | -0.88 | 2.038
38 | 3.8 | -0.9 | 2.06
39 | 3.8 | -1.06 | 2.178
40 | 3.8 | -1.06 | 2.199
41 | 3.9 | -1.16 | 2.278
42 | 3.9 | -1.18 | 2.3
43 | 3.9 | -1.36 | 2.446
44 | 3.9 | -1.38 | 2.458
45 | 3.9 | -1.48 | 2.558
46 | 3.9 | -1.52 | 2.579
47 | 3.9 | -1.62 | 2.662
48 | 4 | -1.62 | 2.678
49 | 4 | -1.74 | 2.778
50 | 4 | -1.76 | 2.798
51 | 4 | -1.86 | 2.881
52 | 4 | -1.86 | 2.898
53 | 4 | -1.94 | 2.96
54 | 4 | -1.98 | 2.978
55 | 4 | -2.08 | 3.064
56 | 4 | -2.1 | 3.078
57 | 4 | -2.18 | 3.146
58 | 4 | -2.2 | 3.158
59 | 4 | -2.26 | 3.219
60 | 3.9 | -2.28 | 3.238
61 | 3.8 | -2.38 | 3.32
62 | 3.8 | -2.4 | 3.338
63 | 3.6 | -2.5 | 3.423
64 | 3.6 | -2.52 | 3.438
65 | 3.4 | -2.64 | 3.538
66 | 3.4 | -2.66 | 3.558
67 | 3.4 | -2.76 | 3.643
68 | 3.4 | -2.78 | 3.659
69 | 3.4 | -2.88 | 3.742
70 | 3.4 | -2.88 | 3.758
71 | 3.5 | -3.02 | 3.858
72 | 3.5 | -3.04 | 3.878
73 | 3.5 | -3.16 | 3.981
74 | 3.5 | -3.16 | 3.998
75 | 3.3 | -3.3 | 4.099
76 | 3.3 | -3.32 | 4.118
77 | 3.4 | -3.44 | 4.228
78 | 3.3 | -3.46 | 4.241
79 | 3.4 | -3.58 | 4.342
80 | 3.4 | -3.58 | 4.359
81 | 3.3 | -3.7 | 4.464
82 | 3.3 | -3.72 | 4.479
83 | 3.2 | -3.82 | 4.578
84 | 3.2 | -3.86 | 4.598
85 | 3.1 | -3.98 | 4.682
86 | 3.1 | -3.98 | 4.698
87 | 3 | -4.08 | 4.798
88 | 3 | -4.1 | 4.818
89 | 3 | -4.18 | 4.878
90 | 3 | -4.2 | 4.898
91 | 2.8 | -4.36 | 5.038
92 | 2.8 | -4.4 | 5.059
93 | 2.7 | -4.54 | 5.162
94 | 2.7 | -4.54 | 5.179
95 | 2.7 | -4.66 | 5.278
96 | 2.7 | -4.68 | 5.298
97 | 2.7 | -4.76 | 5.378
98 | 2.7 | -4.8 | 5.399
99 | 2.6 | -4.92 | 5.499
100 | 2.5 | -4.94 | 5.519
101 | 2.4 | -5.02 | 5.598
102 | 2.4 | -5.04 | 5.619
103 | 2.4 | -5.1 | 5.658
104 | 2.4 | -5.12 | 5.678
105 | 2.3 | -5.18 | 5.722
106 | 2.2 | -5.2 | 5.738
107 | 2.1 | -5.24 | 5.786
108 | 2 | -5.28 | 5.798
109 | 1.9 | -5.32 | 5.858
110 | 1.9 | -5.34 | 5.878
111 | 1.9 | -5.4 | 5.92
112 | 2 | -5.42 | 5.938
113 | 1.8 | -5.48 | 5.983
114 | 1.8 | -5.5 | 5.998
115 | 1.8 | -5.56 | 6.045
116 | 1.8 | -5.58 | 6.058
117 | 1.8 | -5.62 | 6.118
118 | 1.8 | -5.66 | 6.138
119 | 1.7 | -5.76 | 6.238
120 | 1.7 | -5.78 | 6.258
121 | 1.7 | -5.88 | 6.326
122 | 1.7 | -5.9 | 6.338
123 | 1.7 | -5.96 | 6.399
124 | 1.6 | -5.98 | 6.418
125 | 1.6 | -6.06 | 6.484
126 | 1.7 | -6.08 | 6.498
127 | 1.7 | -6.16 | 6.578
128 | 1.7 | -6.18 | 6.598
129 | 1.8 | -6.28 | 6.664
130 | 1.7 | -6.28 | 6.679
131 | 1.7 | -6.36 | 6.738
132 | 1.7 | -6.36 | 6.759
133 | 1.7 | -6.46 | 6.822
134 | 1.7 | -6.46 | 6.838
135 | 1.7 | -6.56 | 6.918
136 | 1.7 | -6.6 | 6.939
137 | 1.8 | -6.7 | 7.019
138 | 1.8 | -6.7 | 7.038
139 | 1.8 | -6.8 | 7.107
140 | 1.8 | -6.8 | 7.118
141 | 1.8 | -6.9 | 7.198
142 | 1.7 | -6.92 | 7.218
143 | 1.7 | -7 | 7.28
144 | 1.6 | -7.02 | 7.298
145 | 1.6 | -7.08 | 7.338
146 | 1.6 | -7.08 | 7.358
147 | 1.6 | -7.18 | 7.439
148 | 1.5 | -7.2 | 7.459
149 | 1.5 | -7.34 | 7.559
150 | 1.5 | -7.34 | 7.578
151 | 1.4 | -7.46 | 7.68
152 | 1.4 | -7.48 | 7.698
153 | 1.4 | -7.6 | 7.799
154 | 1.4 | -7.6 | 7.818
155 | 1.4 | -7.68 | 7.887
156 | 1.4 | -7.72 | 7.9
157 | 1.2 | -7.82 | 7.978
158 | 1.2 | -7.84 | 7.998
159 | 1.1 | -7.92 | 8.078
160 | 1.1 | -7.94 | 8.098
161 | 1 | -8.02 | 8.159
162 | 1 | -8.04 | 8.178
163 | 1 | -8.1 | 8.218
164 | 1 | -8.12 | 8.238
165 | 1 | -8.16 | 8.286
166 | 0.9 | -8.2 | 8.3
167 | 0.8 | -8.24 | 8.36
168 | 0.8 | -8.28 | 8.378
169 | 0.7 | -8.34 | 8.438
170