## Sheet4
Reading | Load [N] | Travel [mm] | Time
1 | 0.1 | 0 | 0
2 | 0.1 | 0 | 0.246
3 | 0.1 | 0 | 0.325
4 | 0.1 | 0 | 0.34
5 | 0.2 | 0 | 0.439
6 | 0.2 | 0 | 0.46
7 | 0.2 | 0 | 0.5
8 | 0.2 | 0 | 0.519
9 | 0.2 | 0 | 0.539
10 | 0.2 | 0 | 0.559
11 | 0.2 | 0 | 0.579
12 | 0.2 | 0 | 0.619
13 | 0.2 | 0 | 0.639
14 | 0.2 | 0 | 0.679
15 | 0.2 | 0 | 0.699
16 | 0.3 | 0 | 0.779
17 | 0.3 | 0 | 0.8
18 | 0.3 | 0 | 0.886
19 | 0.3 | 0 | 0.899
20 | 0.4 | 0 | 1.002
21 | 0.3 | 0 | 1.019
22 | 0 | 0 | 1.469
23 | 0 | 0 | 1.481
24 | 0.1 | 0 | 1.599
25 | 0.1 | 0 | 1.619
26 | 0 | 0 | 2.147
27 | 0 | 0 | 2.159
28 | 0 | 0 | 2.241
29 | 0 | 0 | 2.26
30 | 0 | 0 | 2.34
31 | 0 | 0 | 2.359
32 | 0 | 0 | 2.479
33 | 0 | 0 | 2.499
34 | 0 | 0 | 2.639
35 | 0 | 0 | 2.659
36 | 0 | 0 | 2.803
37 | 0 | 0 | 2.819
38 | 0 | 0 | 2.919
39 | 0 | 0 | 2.939
40 | 0 | 0 | 3.079
41 | 0 | 0 | 3.099
42 | 0 | 0 | 3.184
43 | 0 | 0 | 3.199
44 | 5.8 | -0.12 | 3.379
45 | 3.9 | -0.14 | 3.399
46 | 2.3 | -0.3 | 3.54
47 | 2.4 | -0.32 | 3.56
48 | 2.6 | -0.54 | 3.74
49 | 2.7 | -0.54 | 3.759
50 | 3 | -0.72 | 3.899
51 | 3 | -0.76 | 3.919
52 | 3.2 | -0.88 | 4.02
53 | 3.2 | -0.88 | 4.04
54 | 3.4 | -1 | 4.14
55 | 3.4 | -1.04 | 4.159
56 | 3.5 | -1.18 | 4.279
57 | 3.6 | -1.18 | 4.299
58 | 3.6 | -1.28 | 4.379
59 | 3.6 | -1.32 | 4.399
60 | 3.6 | -1.44 | 4.499
61 | 3.7 | -1.44 | 4.519
62 | 3.6 | -1.56 | 4.603
63 | 3.6 | -1.56 | 4.619
64 | 3.4 | -1.66 | 4.705
65 | 3.3 | -1.7 | 4.719
66 | 3.2 | -1.8 | 4.82
67 | 3.2 | -1.82 | 4.839
68 | 3.3 | -1.92 | 4.939
69 | 3.3 | -1.94 | 4.959
70 | 3.3 | -2.08 | 5.041
71 | 3.2 | -2.08 | 5.059
72 | 3.1 | -2.2 | 5.16
73 | 3 | -2.22 | 5.18
74 | 2.9 | -2.32 | 5.279
75 | 2.8 | -2.36 | 5.299
76 | 2.7 | -2.4 | 5.344
77 | 2.7 | -2.42 | 5.36
78 | 2.7 | -2.5 | 5.419
79 | 2.6 | -2.5 | 5.439
80 | 2.6 | -2.58 | 5.499
81 | 2.6 | -2.6 | 5.519
82 | 2.5 | -2.66 | 5.565
83 | 2.4 | -2.68 | 5.579
84 | 2.4 | -2.76 | 5.639
85 | 2.4 | -2.78 | 5.659
86 | 2.3 | -2.84 | 5.709
87 | 2.3 | -2.86 | 5.721
88 | 2.2 | -2.92 | 5.779
89 | 2.2 | -2.94 | 5.799
90 | 2 | -2.98 | 5.846
91 | 2 | -3.02 | 5.859
92 | 2 | -3.08 | 5.923
93 | 1.9 | -3.08 | 5.939
94 | 1.8 | -3.16 | 5.999
95 | 1.8 | -3.2 | 6.019
96 | 1.8 | -3.26 | 6.079
97 | 1.8 | -3.3 | 6.1
98 | 1.7 | -3.36 | 6.16
99 | 1.7 | -3.36 | 6.179
100 | 1.7 | -3.44 | 6.225
101 | 1.7 | -3.44 | 6.239
102 | 1.6 | -3.52 | 6.299
103 | 1.6 | -3.54 | 6.32
104 | 1.6 | -3.68 | 6.423
105 | 1.6 | -3.7 | 6.44
106 | 1.6 | -3.8 | 6.539
107 | 1.6 | -3.82 | 6.559
108 | 1.6 | -3.92 | 6.641
109 | 1.5 | -3.92 | 6.659
110 | 1.5 | -4.02 | 6.739
111 | 1.5 | -4.06 | 6.759
112 | 1.5 | -4.16 | 6.842
113 | 1.6 | -4.18 | 6.86
114 | 1.6 | -4.26 | 6.939
115 | 1.6 | -4.28 | 6.96
116 | 1.6 | -4.38 | 7.039
117 | 1.6 | -4.4 | 7.059
118 | 1.6 | -4.48 | 7.139
119 | 1.6 | -4.52 | 7.159
120 | 1.6 | -4.58 | 7.219
121 | 1.5 | -4.62 | 7.239
122 | 1.5 | -4.68 | 7.285
123 | 1.5 | -4.68 | 7.3
124 | 1.5 | -4.74 | 7.36
125 | 1.5 | -4.76 | 7.379
126 | 1.5 | -4.92 | 7.499
127 | 1.4 | -4.94 | 7.52
128 | 1.3 | -5.1 | 7.643
129 | 1.3 | -5.1 | 7.659
130 | 1.3 | -5.2 | 7.744
131 | 1.3 | -5.22 | 7.759
132 | 1.2 | -5.32 | 7.843
133 | 1.1 | -5.34 | 7.859
134 | 1.2 | -5.46 | 7.943
135 | 1.2 | -5.46 | 7.959
136 | 1.2 | -5.56 | 8.04
137 | 1.1 | -5.58 | 8.059
138 | 1.2 | -5.74 | 8.183
139 | 1.2 | -5.74 | 8.199
140 | 1.2 | -5.86 | 8.283
141 | 1.2 | -5.86 | 8.3
142 | 1.2 | -5.9 | 8.36
143 | 1.2 | -5.96 | 8.379
144 | 1.1 | -6 | 8.439
145 | 1.1 | -6.04 | 8.459
146 | 1.1 | -6.08 | 8.499
147 | 1.1 | -6.12 | 8.519
148 | 1.2 | -6.18 | 8.584
149 | 1.2 | -6.22 | 8.599
150 | 1.2 | -6.28 | 8.679
151 | 1.2 | -6.32 | 8.699
152 | 1.3 | -6.36 | 8.739
153 | 1.3 | -6.4 | 8.759
154 | 1.3 | -6.44 | 8.799
155 | 1.4 | -6.44 | 8.819
156 | 1.4 | -6.5 | 8.859
157 | 1.3 | -6.52 | 8.879
158 | 1.2 | -6.56 | 8.919
159 | 1.3 | -6.6 | 8.939
160 | 1.3 | -6.64 | 8.98
161 | 1.3 | -6.68 | 9
162 | 1.3 | -6.72 | 9.039
163 | 1.3 | -6.74 | 9.059
164 | 1.3 | -6.88 | 9.16
165 | 1.3 | -6.88 | 9.179
166 | 1.2 | -6.98 | 9.264
167 | 1.2 | -7 | 9.28
168 | 1.2 | -7.12 | 9.379
169 | 1.2 | -7.12 | 9.399
170 | 1.2 | -7.26 | 9.484
171 | 1.2 | -7.26 | 9.499
172 | 1.3 | -7.36 | 9.587
173 | 1.3 | -7.38 | 9.599
174 | 1.3 | -7.44 | 9.659
175 | 1.3 | -7.46 | 9.679
176 | 1.3 | -7.56 | 9.759
177 | 1.3 | -7.58 | 9.779
178 | 1.3 | -7.68 | 9.86
179 | 1.3 | -7.68 | 9.879
180 | 1.2 | -7.78 | 9.947
181 | 1.2 | -7.78 | 9.959
182 | 1.1 | -7.86 | 10.007
183 | 1.1 | -7.86 | 10.019
184 | 1 | -7.92 | 10.079
185 | 1 | -7.94 | 10.099
186 | 1 | -8.06 | 10.199
187 | 1 | -8.1 | 10.219
188 | 1 | -8.24 | 10.36
189 | 1 | -8.28 | 10.38
190 | 1 | -8.42 | 10.507
191 | 1 | -8.44 | 10.52
192 | 1.1 | -8.54 | 10.62
193 | 1.1 | -8.58 | 10.639
194 | 1.1 | -8.68 | 10.723
195 | 1.2 | -8.7 | 10.739
196 | 1.2 | -8.78 | 10.799
197 | 1.2 | -8.78 | 10.819
198 | 1.1 | -8.88 | 10.879
199 | 1.1 | -8.88 | 10.899
200 | 1 | -8.96 | 10.967
201 | 1 | -8.98 | 10.979
202 | 0.9 | -9.06 | 11.039
203 | 0.9 | -9.06 | 11.059
204 | 0.7 | -9.16 | 11.122
205 | 0.7 | -9.16 | 11.139
206 | 0.5 | -9.24 | 11.201
207 | 0.5 | -9.26 | 11.219
208 | 0.4 | -9.34 | 11.287
209 | 0.4 | -9.36 | 11.301
210 | 0.4 | -9.42 | 11.359
211 | 0.4 | -9.44 | 11.379
212 | 0.4 | -9.48 | 11.419
213 | 0.4 | -9.52 | 11.439
214 | 0.4 | -9.56 | 11.499
215 | 0.3 | -9.62 | 11.52
216 | 0.3 | -9.7 | 11.599
217 | 0.3 | -9.72 | 11.619
218 | 0.3 | -9.82 | 11.699
219 | 0.3 | -9.84 | 11.719
220 | 0.3 | -9.92 | 11.783
221 | 0.3 | -9.92 | 11.799
222 | 0.2 | -10.02 | 11.879
223 | 0.2 | -10.04 | 11.899
224 | 0.2 | -10.14 | 11.979
225 | 0.2 | -10.18 | 11.999
226 | 0.2 | -10.26 | 12.079
227 | 0.2 | -10.28 | 12.099
228 | 0.2 | -10.38 | 12.168
229 | 0.2 | -10.38 | 12.181
230 | 0.2 | -10.46 | 12.259
231 | 0.2 | -10.48 | 12.279
232 | 0.2 | -10.56 | 12.339
233 | 0.3 | -10.58 | 12.359
234 | 0.4 | -10.66 | 12.422
235 | 0.4 | -10.68 | 12.439
236 | 0.4 | -10.74 | 12.481
237 | 0.4 | -10.76 | 12.499
238 | 0.4 | -10.84 | 12.58
239 | 0.4 | -10.86 | 12.6
240 | 0.3 | -10.94 | 12.68
241 | 0.3 | -10.98 | 12.699
242 | 0.2 | -11.06 | 12.779
243 | 0.2 | -11.08 | 12.799
244 | 0.2 | -11.2 | 12.879
245 | 0.2 | -11.22 | 12.899
246 | 0.2 | -11.32 | 12.979
247 | 0.2 | -11.34 | 12.999
248 | 0.2 | -11.44 | 13.087
249 | 0.2 | -11.44 | 13.1
250 | 0.2 | -11.58 | 13.199
251 | 0.2 | -11.6 | 13.219
252 | 0.2 | -11.7 | 13.299
253 | 0.2 | -11.7 | 13.319
254 | 0.2 | -11.8 | 13.399
255 | 0.2 | -11.82 | 13.419
256 | 0.2 | -11.9 | 13.479
257 | 0.2 | -11.92 | 13.499
258 | 0.2 | -11.98 | 13.54
259 | 0.2 | -11.98 | 13.559
260 | 0.2 | -12.02 | 13.601
261 | 0.2 | -12.06 | 13.619
262 | 0.2 | -12.1 | 13.66
263 | 0.2 | -12.14 | 13.68
264 | 0.2 | -12.26 | 13.779
265 | 0.2 | -12.26 | 13.799
266 | 0.2 | -12.38 | 13.907
267 | 0.1 | -12.42 | 13.921
268 | 0.2 | -12.48 | 13.999
269 | 0.2 | -12.52 | 14.019
270 | 0.2 | -12.62 | 14.099
271 | 0.2 | -12.64 | 14.119
272 | 0.2 | -12.72 | 14.18
273 | 0.2 | -12.74 | 14.199
274 | 0.1 | -12.82 | 14.262
275 | 0.1 | -12.82 | 14.28
276 | 0 | -12.92 | 14.342
277 | 0 | -12.92 | 14.36
278 | 0 | -12.96 | 14.406
279 | 0 | -13 | 14.42
280 | 0 | -13.1 | 14.52
281 | 0 | -13.12 | 14.539
282 | 0 | -13.24 | 14.623
283 | 0 | -13.24 | 14.639
284 | 0 | -13.32 | 14.699
285 | 0 | -13.36 | 14.719
286 | 0 | -13.42 | 14.779
287 | 0 | -13.42 | 14.799
288 | 0 | -13.5 | 14.86
289 | 0 | -13.52 | 14.88
290 | -0.1 | -13.6 | 14.939
291 | -0.1 | -13.62 | 14.959
292 | -0.1 | -13.7 | 15.029
293 | 0 | -13.74 | 15.041
294 | 0 | -13.86 | 15.16
295 | 0 | -13.88 | 15.179
296 | -0.1 | -13.98 | 15.262
297 | -0.1 | -13.98 | 15.279
298 | -0.2 | -14.06 | 15.339
299 | -0.2 | -14.08 | 15.359
300 | -0.3 | -14.18 | 15.439
301 | -0.3 | -14.22 | 15.459
302 | -0.3 | -14.26 | 15.519
303 | -0.3 | -14.3 | 15.539
304 | -0.2 | -14.42 | 15.641
305 | -0.2 | -14.44 | 15.659
306 | -0.2 | -14.52 | 15.727
307 | -0.2 | -14.54 | 15.741
308 | -0.2 | -14.62 | 15.82
309 | -0.2 | -14.64 | 15.839
310 | -0.2 | -14.78 | 15.939
311 | -0.2 | -14.8 | 15.96
312 | -0.3 | -14.9 | 16.047
313 | -0.3 | -14.92 | 16.061
314 | -0.3 | -15 | 16.139
315 | -0.3 | -15.02 | 16.159
316 | -0.2 | -15.18 | 16.299
317 | -0.2 | -15.22 | 16.319
318 | -0.2 | -15.36 | 16.44
319 | -0.2 | -15.38 | 16.46
320 | -0.2 | -15.5 | 16.56
321 | -0.2 | -15.5 | 16.579
322 | -0.2 | -15.58 | 16.627
323 | -0.2 | -15.58 | 16.64
324 | -0.3 | -15.68 | 16.727
325 | -0.3 | -15.72 | 16.743
326 | -0.1 | -15.78 | 16.804
327 | -0.1 | -15.78 | 16.82
328 | 0 | -15.86 | 16.88
329 | 0.1 | -15.9 | 16.9
330 | 0.2 | -16 | 16.979
331 | 0.2 | -16 | 16.999
332 | 0.2 | -16.1 | 17.068
333 | 0.3 | -16.12 | 17.081
334 | 0.4 | -16.2 | 17.159
335 | 0.4 | -16.22 | 17.179
336 | 0.5 | -16.28 | 17.239
337 | 0.6 | -16.3 | 17.26
338 | 0.8 | -16.4 | 17.341
339 | 0.8 | -16.42 | 17.359
340 | 0.8 | -16.5 | 17.419
341 | 0.8 | -16.5 | 17.439
342 | 0.4 | -16.6 | 17.52
343 | 0.3 | -16.62 | 17.539
344 | 0.1 | -16.76 | 17.627
345 | 0.1 | -16.78 | 17.641
346 | -0.1 | -16.86 | 17.719
347 | -0.1 | -16.86 | 17.739
348 | -0.2 | -16.96 | 17.823
349 | -0.3 | -16.98 | 17.839
350 | -0.3 | -17.06 | 17.907
351 | -0.3 | -17.08 | 17.923
352 | -0.3 | -17.18 | 18.001
353 | -0.3 | -17.18 | 18.019
354 | -0.3 | -17.28 | 18.099
355 | -0.3 | -17.32 | 18.119
356 | -0.3 | -17.42 | 18.199
357 | -0.3 | -17.44 | 18.219
358 | -0.3 | -17.5 | 18.28
359 | -0.3 | -17.52 | 18.299
360 | -0.3 | -17.6 | 18.36
361 | -0.3 | -17.62 | 18.379
362 | -0.4 | -17.7 | 18.439
363 | -0.3 | -17.72 | 18.459
364 | -0.3 | -17.8 | 18.524
365 | -0.3 | -17.8 | 18.539
366 | -0.3 | -17.88 | 18.605
367 | -0.3 | -17.9 | 18.619
368 | -0.3 | -17.98 | 18.699
369 | -0.4 | -18 | 18.719
370 | -0.4 | -18.08 | 18.781
371 | -0.4 | -18.1 | 18.799
372 | -0.4 | -18.18 | 18.86
373 | -0.4 | -18.2 | 18.879
374 | -0.5 | -18.32 | 18.979
375 | -0.5 | -18.32 | 18.999
376 | -0.5 | -18.46 | 19.102
377 | -0.5 | -18.48 | 19.119
378 | -0.5 | -18.56 | 19.185
379 | -0.4 | -18.56 | 19.199
380 | -0.4 | -18.64 | 19.259
381 | -0.4 | -18.66 | 19.279
382 | -0.3 | -18.76 | 19.359
383 | -0.3 | -18.78 | 19.379
384 | -0.4 | -18.88 | 19.462
385 | -0.3 | -18.88 | 19.479
386 | -0.2 | -18.98 | 19.559
387 | -0.2 | -19.02 | 19.579
388 | -0.1 | -19.06 | 19.639
389 | -0.1 | -19.12 | 19.659
390 | -0.3 | -19.22 | 19.739
391 | -0.3 | -19.22 | 19.76
392 | -0.3 | -19.32 | 19.845
393 | -0.3 | -19.34 | 19.86
394 | -0.3 | -19.42 | 19.939
395 | -0.2 | -19.44 | 19.959
396 | -0.2 | -19.52 | 20.022
397 | -0.2 | -19.54 | 20.039
398 | -0.2 | -19.62 | 20.099
399 | -0.2 | -19.64 | 20.119
400 | -0.3 | -19.78 | 20.229
401 | -0.3 | -19.8 | 20.243
402 | -0.3 | -19.88 | 20.305
403 | -0.3 | -19.88 | 20.319
404 | -0.3 | -19.92 | 20.38
405 | -0.4 | -19.98 | 20.399
406 | -0.5 | -20.06 | 20.479
407 | -0.5 | -20.08 | 20.499
408 | -0.5 | -20.2 | 20.599
409 | -0.5 | -20.24 | 20.619
410 | -0.6 | -20.28 | 20.679
411 | -0.5 | -20.3 | 20.699
412 | -0.5 | -20.44 | 20.8
413 | -0.5 | -20.46 | 20.82
414 | -0.5 | -20.56 | 20.92
415 | -0.5 | -20.58 | 20.939
416 | -0.4 | -20.72 | 21.039
417 | -0.4 | -20.74 | 21.06
418 | -0.5 | -20.82 | 21.14
419 | -0.4 | -20.86 | 21.16
420 | -0.5 | -20.92 | 21.219
421 | -0.5 | -20.94 | 21.239
422 | -0.5 | -21.02 | 21.3
423 | -0.4 | -21.04 | 21.319
424 | -0.5 | -21.14 | 21.406
425 | -0.4 | -21.18 | 21.421
426 | -0.4 | -21.24 | 21.499
427 | -0.4 | -21.28 | 21.52
428 | -0.4 | -21.38 | 21.603
429 | -0.4 | -21.4 | 21.619
430 | -0.4 | -21.46 | 21.666
431 | -0.4 | -21.48 | 21.679
432 | -0.4 | -21.56 | 21.759
433 | -0.4 | -21.58 | 21.78
434 | -0.4 | -21.7 | 21.887
435 | -0.4 | -21.74 | 21.902
436 | -0.4 | -21.84 | 21.987
437 | -0.4 | -21.86 | 22.002
438 | -0.3 | -21.94 | 22.1
439 | -0.3 | -21.98 | 22.119
440 | -0.2 | -22.08 | 22.199
441 | -0.2 | -22.08 | 22.219
442 | -0.2 | -22.22 | 22.308
443 | -0.3 | -22.22 | 22.323
444 | -0.3 | -22.32 | 22.399
445 | -0.3 | -22.32 | 22.42
446 | -0.3 | -22.42 | 22.485
447 | -0.3 | -22.42 | 22.499
448 | -0.2 | -22.46 | 22.549
449 | -0.2 | -22.5 | 22.565
450 | -0.2 | -22.54 | 22.619
451 | -0.2 | -22.58 | 22.639
452 | -0.2 | -22.64 | 22.703
453 | -0.2 | -22.68 | 22.719
454 | -0.2 | -22.74 | 22.785
455 | -0.2 | -22.78 | 22.801
456 | -0.3 | -22.84 | 22.88
457 | -0.3 | -22.88 | 22.899
458 | -0.2 | -22.98 | 22.963
459 | -0.3 | -22.98 | 22.979
460 | -0.3 | -23.06 | 23.045
461 | -0.3 | -23.08 | 23.06
462 | -0.3 | -23.16 | 23.139
463 | -0.3 | -23.18 | 23.159
464 | -0.3 | -23.28 | 23.223
465 | -0.3 | -23.28 | 23.239
466 | -0.3 | -23.38 | 23.32
467 | -0.3 | -23.4 | 23.339
468 | -0.4 | -23.48 | 23.419
469 | -0.3 | -23.52 | 23.439
470 | -0.3 | -23.58 | 23.503
471 | -0.3 | -23.62 | 23.519
472 | -0.3 | -23.68 | 23.569
473 | -0.3 | -23.68 | 23.584
474 | -0.3 | -23.74 | 23.64
475 | -0.3 | -23.78 | 23.659
476 | -0.3 | -23.86 | 23.727
477 | -0.3 | -23.86 | 23.741
478 | -0.2 | -23.94 | 23.799
479 | -0.3 | -23.96 | 23.82
480 | -0.2 | -24.04 | 23.885
481 | -0.3 | -24.06 | 23.9
482 | -0.3 | -24.14 | 23.979
483 | -0.3 | -24.18 | 23.999
484 | -0.3 | -24.3 | 24.105
485 | -0.3 | -24.32 | 24.122
486 | -0.3 | -24.4 | 24.204
487 | -0.3 | -24.42 | 24.219
488 | -0.3 | -24.5 | 24.299
489 | -0.3 | -24.52 | 24.319
490 | -0.2 | -24.62 | 24.4
491 | -0.2 | -24.66 | 24.419
492 | -0.2 | -24.76 | 24.499
493 | -0.2 | -24.78 | 24.519
494 | -0.2 | -24.86 | 24.6
495 | -0.2 | -24.88 | 24.619
496 | -0.2 | -24.98 | 24.688
497 | -0.2 | -24.98 | 24.705
498 | -0.3 | -25.06 | 24.769
499 | -0.3 | -25.08 | 24.783
500 | -0.4 | -25.18 | 24.859
501 | -0.4 | -25.18 | 24.879
502 | -0.4 | -25.28 | 24.949
503 | -0.4 | -25.28 | 24.963
504 | -0.5 | -25.38 | 25.043
505 | -0.5 | -25.42 | 25.059
506 | -0.5 | -25.5 | 25.139
507 | -0.5 | -25.52 | 25.16
508 | -0.5 | -25.64 | 25.259
509 | -0.5 | -25.66 | 25.28
510 | -0.5 | -25.74 | 25.347
511 | -0.5 | -25.78 | 25.362
512 | -0.5 | -25.82 | 25.406
513 | -0.5 | -25.84 | 25.421
514 | -0.5 | -25.9 | 25.468
515 | -0.5 | -25.9 | 25.481
516 | -0.5 | -25.94 | 25.522
517 | -0.5 | -25.98 | 25.539
518 | -0.6 | -26.02 | 25.587
519 | -0.6 | -26.02 | 25.601
520 | -0.6 | -26.12 | 25.664
521 | -0.6 | -26.12 | 25.679
522 | -0.6 | -26.26 | 25.784
523 | -0.6 | -26.28 | 25.8
524 | -0.6 | -26.4 | 25.919
525 | -0.6 | -26.44 | 25.939
526 | -0.6 | -26.56 | 26.043
527 | -0.6 | -26.56 | 26.06
528 | -0.6 | -26.68 | 26.162
529 | -0.6 | -26.72 | 26.179
530 | -0.6 | -26.84 | 26.285
531 | -0.6 | -26.86 | 26.303
532 | -0.6 | -26.94 | 26.386
533 | -0.6 | -26.96 | 26.401
534 | -0.6 | -27.04 | 26.464
535 | -0.6 | -27.06 | 26.479
536 | -0.6 | -27.14 | 26.54
537 | -0.6 | -27.14 | 26.559
538 | -0.6 | -27.24 | 26.627
539 | -0.6 | -27.26 | 26.643
540 | -0.6 | -27.32 | 26.704
541 | -0.6 | -27.34 | 26.719
542 | -0.6 | -27.42 | 26.781
543 | -0.6 | -27.44 | 26.799
544 | -0.6 | -27.5 | 26.86
545 | -0.6 | -27.52 | 26.879
546 | -0.6 | -27.6 | 26.945
547 | -0.6 | -27.62 | 26.961
548 | -0.6 | -27.7 | 27.022
549 | -0.6 | -27.72 | 27.04
550 | -0.8 | -27.8 | 27.102
551 | -0.8 | -27.82 | 27.119
552 | -0.8 | -27.96 | 27.259
553 | -0.8 | -28 | 27.28
554 | -0.8 | -28.06 | 27.339
555 | -0.8 | -28.08 | 27.36
556 | -0.9 | -28.18 | 27.426
557 | -0.8 | -28.18 | 27.441
558 | -0.8 | -28.28 | 27.52
559 | -0.8 | -28.28 | 27.539
560 | -0.7 | -28.38 | 27.605
561 | -0.7 | -28.38 | 27.619
562 | -0.7 | -28.46 | 27.687
563 | -0.7 | -28.48 | 27.701
564 | -0.7 | -28.54 | 27.759
565 | -0.7 | -28.56 | 27.779
566 | -0.6 | -28.66 | 27.846
567 | -0.6 | -28.66 | 27.859
568 | -0.6 | -28.74 | 27.919
569 | -0.7 | -28.76 | 27.939
570 | -0.7 | -28.84 | 28.003
571 | -0.7 | -28.86 | 28.019
572 | -0.7 | -28.94 | 28.099
573 | -0.7 | -28.98 | 28.119
574 | -0.7 | -29.12 | 28.239
575 | -0.7 | -29.14 | 28.26
576 | -0.7 | -29.26 | 28.359
577 | -0.7 | -29.28 | 28.379
578 | -0.7 | -29.42 | 28.503
579 | -0.7 | -29.46 | 28.519
580 | -0.7 | -29.5 | 28.581
581 | -0.7 | -29.54 | 28.599
582 | -0.6 | -29.6 | 28.659
583 | -0.6 | -29.64 | 28.679
584 | -0.6 | -29.7 | 28.74
585 | -0.8 | -29.74 | 28.76
586 | -0.7 | -29.8 | 28.819
587 | -0.7 | -29.8 | 28.839
588 | -0.7 | -29.88 | 28.899
589 | -0.7 | -29.92 | 28.919
590 | -0.7 | -29.98 | 28.979
591 | -0.7 | -29.98 | 28.999
592 | -0.7 | -30.2 | 29.164
593 | -0.7 | -30.22 | 29.182
594 | -0.7 | -30.32 | 29.267
595 | -0.7 | -30.34 | 29.284
596 | -0.6 | -30.44 | 29.379
597 | -0.6 | -30.46 | 29.399
598 | -0.6 | -30.58 | 29.481
599 | -0.6 | -30.6 | 29.499
600 | -0.6 | -30.7 | 29.581
601 | -0.6 | -30.7 | 29.599
602 | -0.5 | -30.78 | 29.665
603 | -0.6 | -30.8 | 29.679
604 | -0.7 | -30.88 | 29.759
605 | -0.6 | -30.9 | 29.779
606 | -0.8 | -30.98 | 29.844
607 | -0.7 | -31 | 29.859
608 | -0.8 | -31.06 | 29.906
609 | -0.8 | -31.08 | 29.919
610 | -0.8 | -31.14 | 29.979
611 | -0.8 | -31.16 | 29.999
612 | -0.7 | -31.26 | 30.059
613 | -0.7 | -31.26 | 30.079
614 | -0.8 | -31.34 | 30.14
615 | -0.8 | -31.36 | 30.159
616 | -0.8 | -31.44 | 30.223
617 | -0.8 | -31.44 | 30.239
618 | -0.8 | -31.54 | 30.304
619 | -0.8 | -31.54 | 30.319
620 | -0.8 | -31.64 | 30.387
621 | -0.8 | -31.64 | 30.401
622 | -0.8 | -31.8 | 30.539
623 | -0.8 | -31.82 | 30.56
624 | -0.8 | -31.92 | 30.647
625 | -0.8 | -31.94 | 30.662
626 | -1 | -32.02 | 30.739
627 | -0.9 | -32.04 | 30.759
628 | -0.9 | -32.12 | 30.819
629 | -1 | -32.14 | 30.839
630 | -1 | -32.24 | 30.927
631 | -1.1 | -32.28 | 30.941
632 | -1 | -32.34 | 31.019
633 | -1 | -32.38 | 31.039
634 | -1 | -32.48 | 31.122
635 | -1 | -32.48 | 31.14
636 | -0.9 | -32.58 | 31.201
637 | -0.9 | -32.58 | 31.22
638 | -0.9 | -32.66 | 31.279
639 | -0.9 | -32.68 | 31.3
640 | -1.2 | -32.78 | 31.379
641 | -1.2 | -32.8 | 31.399
642 | -1.3 | -32.88 | 31.469
643 | -1.3 | -32.9 | 31.483
644 | -1.3 | -32.96 | 31.54
645 | -1.3 | -32.98 | 31.56
646 | -1.5 | -33.06 | 31.639
647 | -1.5 | -33.08 | 31.659
648 | -1.5 | -33.18 | 31.727
649 | -1.5 | -33.18 | 31.741
650 | -1.5 | -33.26 | 31.799
651 | -1.6 | -33.28 | 31.82
652 | -1.9 | -33.36 | 31.899
653 | -1.9 | -33.4 | 31.919
654 | -1.9 | -33.5 | 31.999
655 | -1.9 | -33.52 | 32.02
656 | -3.4 | -33.54 | 32.107
657 | -3.5 | -33.54 | 32.123
658 | -3.7 | -33.54 | 32.239
659 | -3.7 | -33.54 | 32.26
660 | -3.6 | -33.54 | 32.328
661 | -3.6 | -33.54 | 32.341
662 | -3.6 | -33.54 | 32.4
663 | -3.6 | -33.54 | 32.419
664 | -3.6 | -33.54 | 32.464
665 | -3.6 | -33.54 | 32.479
666 | -3.6 | -33.54 | 32.528
667 | -3.6 | -33.54 | 32.541
668 | -3.6 | -33.54 | 32.6
669 | -3.6 | -33.54 | 32.619
670 | -3.6 | -33.54 | 32.662
671 | -3.6 | -33.54 | 32.679
672 | -3.6 | -33.54 | 32.764
673 | -3.6 | -33.54 | 32.779
674 | -3.6 | -33.54 | 32.879
675 | -3.6 | -33.54 | 32.899
676 | -3.6 | -33.54 | 32.983
677 | -3.6 | -33.54 | 33
678 | -3.6 | -33.54 | 33.06
679 | -3.6 | -33.54 | 33.079
680 | -3.6 | -33.54 | 33.14
681 | -3.5 | -33.54 | 33.159
682 | -3.5 | -33.54 | 33.246
683 | -3.6 | -33.54 | 33.261
684 | -3.5 | -33.54 | 33.327
685 | -3.5 | -33.54 | 33.342
686 | -3.6 | -33.54 | 33.419
687 | -3.5 | -33.54 | 33.439
688 | -3.5 | -33.54 | 33.504
689 | -3.5 | -33.54 | 33.519
690 | -3.5 | -33.54 | 33.565
691 | -3.5 | -33.54 | 33.58
692 | -3.5 | -33.54 | 33.639
693 | -3.5 | -33.54 | 33.659
694 | -3.5 | -33.54 | 33.704
695 | -3.5 | -33.54 | 33.719
696 | -3.5 | -33.54 | 33.764
697 | -3.5 | -33.54 | 33.779
698 | -3.5 | -33.54 | 33.826
699 | -3.5 | -33.54 | 33.839
700 | -3.5 | -33.54 | 33.899
701 | -3.5 | -33.54 | 33.919
702 | -3.5 | -33.54 | 33.988
703 | -3.5 | -33.54 | 34.004
704 | -3.5 | -33.54 | 34.079
705 | -3.5 | -33.54 | 34.099
706 | -3.5 | -33.54 | 34.159
707 | -3.5 | -33.54 | 34.179
708 | -3.5 | -33.54 | 34.229
709 | -3.5 | -33.54 | 34.243
710 | -3.5 | -33.54 | 34.299
711 | -3.5 | -33.54 | 34.319
712 | -3.5 | -33.54 | 34.361
713 | -3.5 | -33.54 | 34.379
714 | -3.5 | -33.54 | 34.423
715 | -3.5 | -33.54 | 34.44
716 | -3.5 | -33.54 | 34.486
717 | -3.5 | -33.54 | 34.501
718 | -3.5 | -33.54 | 34.559
719 | -3.5 | -33.54 | 34.579
720 | -3.5 | -33.54 | 34.625
721 | -3.5 | -33.54 | 34.639
722 | -3.5 | -33.54 | 34.741
723 | -3.5 | -33.54 | 34.759
724 | -3.5 | -33.54 | 34.827
725 | -3.5 | -33.54 | 34.843
726 | -3.5 | -33.54 | 34.919
727 | -3.5 | -33.54 | 34.939
728 | -3.5 | -33.54 | 35
729 | -3.5 | -33.54 | 35.019
730 | -3.5 | -33.54 | 35.08
731 | -3.5 | -33.54 | 35.099
732 | -3.5 | -33.54 | 35.202
733 | -3.5 | -33.54 | 35.22
734 | -3.5 | -33.54 | 35.343
735 | -3.5 | -33.54 | 35.361
736 | -3.5 | -33.54 | 35.46
737 | -3.5 | -33.54 | 35.48
738 | -3.5 | -33.54 | 35.566
739 | -3.5 | -33.54 | 35.581
740 | -3.5 | -33.54 | 35.659
741 | -3.5 | -33.54 | 35.679
742 | -3.4 | -33.54 | 35.741
743 | -3.5 | -33.54 | 35.759
744 | -3.4 | -33.54 | 35.839
745 | -3.4 | -33.54 | 35.859
746 | -3.4 | -33.54 | 35.919
747 | -3.4 | -33.54 | 35.939
748 | -3.5 | -33.54 | 36.019
749 | -3.4 | -33.54 | 36.039
750 | -3.4 | -33.54 | 36.139
751 | -3.4 | -33.54 | 36.159
752 | -3.4 | -33.54 | 36.279
753 | -3.5 | -33.54 | 36.3
754 | -3.5 | -33.54 | 36.381
755 | -3.5 | -33.54 | 36.399
756 | -3.4 | -33.54 | 36.468
757 | -3.5 | -33.54 | 36.483
758 | -3.4 | -33.54 | 36.559
759 | -3.4 | -33.54 | 36.579
760 | -3.4 | -33.54 | 36.686
761 | -3.4 | -33.54 | 36.701
762 | -3.4 | -33.54 | 36.779
763 | -3.4 | -33.54 | 36.799
764 | -3.4 | -33.54 | 36.881
765 | -3.4 | -33.54 | 36.899
766 | -3.4 | -33.54 | 36.967
767 | -3.4 | -33.54 | 36.983
768 | -3.4 | -33.54 | 37.039
769 | -3.4 | -33.54 | 37.059
770 | -3.4 | -33.54 | 37.119
771 | -3.4 | -33.54 | 37.14
772 | -3.4 | -33.54 | 37.184
773 | -3.4 | -33.54 | 37.199
774 | -3.4 | -33.54 | 37.247
775 | -3.4 | -33.54 | 37.26
776 | -3.4 | -33.54 | 37.319
777 | -3.4 | -33.54 | 37.339
778 | -3.4 | -33.54 | 37.39
779 | -3.4 | -33.54 | 37.403
780 | -3.4 | -33.54 | 37.459
781 | -3.4 | -33.54 | 37.479
782 | -3.4 | -33.54 | 37.539
783 | -3.4 | -33.54 | 37.559
784 | -3.4 | -33.54 | 37.619
785 | -3.4 | -33.54 | 37.64
786 | -3.4 | -33.54 | 37.699
787 | -3.4 | -33.54 | 37.719
788 | -3.4 | -33.54 | 37.768
789 | -3.4 | -33.54 | 37.784
790 | -3.4 | -33.54 | 37.839
791 | -3.4 | -33.54 | 37.86
792 | -3.4 | -33.54 | 37.903
793 | -3.4 | -33.54 | 37.919
794 | -3.4 | -33.54 | 37.966
795 | -3.4 | -33.54 | 37.981
796 | -3.4 | -33.54 | 38.039
797 | -3.4 | -33.54 | 38.059
798 | -3.4 | -33.54 | 38.18
799 | -3.4 | -33.54 | 38.199
800 | -3.4 | -33.54 | 38.3
801 | -3.4 | -33.54 | 38.32
802 | -3.4 | -33.54 | 38.419
803 | -3.4 | -33.54 | 38.439
804 | -3.4 | -33.54 | 38.523
805 | -3.4 | -33.54 | 38.539
806 | -3.4 | -33.54 | 38.607
807 | -3.4 | -33.54 | 38.621
808 | -3.4 | -33.54 | 38.68
809 | -3.4 | -33.54 | 38.7
810 | -3.4 | -33.54 | 38.766
811 | -3.4 | -33.54 | 38.781
812 | -3.4 | -33.54 | 38.826
813 | -3.4 | -33.54 | 38.841
814 | -3.4 | -33.54 | 38.92
815 | -3.4 | -33.54 | 38.939